## Sheet1
20004.453 | 0.3464 | -0.04692
15829.126 | 0.35213 | -0.02652
12516.703 | 0.35876 | -0.00764
9909.4424 | 0.36538 | 0.00629
7835.48 | 0.3718 | 0.01907
6217.2461 | 0.37875 | 0.03057
4905.291 | 0.38758 | 0.04065
3881.2737 | 0.39571 | 0.0482
3070.9827 | 0.40688 | 0.05691
2430.7778 | 0.41713 | 0.0635
1923.1537 | 0.42681 | 0.0725
1522.4358 | 0.43977 | 0.07872
1203.8446 | 0.45231 | 0.08395
952.86591 | 0.46651 | 0.09065
754.27557 | 0.4806 | 0.09772
596.71857 | 0.49413 | 0.10487
471.96338 | 0.51148 | 0.11121
373.20856 | 0.52895 | 0.11657
295.47278 | 0.54733 | 0.12403
233.87738 | 0.56565 | 0.13002
185.05922 | 0.58635 | 0.13768
146.35823 | 0.60723 | 0.143
115.77804 | 0.62947 | 0.15064
91.6721 | 0.65258 | 0.15515
72.51701 | 0.67689 | 0.1615
57.36816 | 0.70429 | 0.16893
45.3629 | 0.73297 | 0.17413
35.93134 | 0.76394 | 0.17855
28.40909 | 0.79754 | 0.17688
22.48202 | 0.83053 | 0.17413
17.79613 | 0.86175 | 0.16775
14.06813 | 0.89059 | 0.15695
11.1448 | 0.91682 | 0.14153
8.81772 | 0.93883 | 0.13009
6.97545 | 0.95541 | 0.11502
5.5173 | 0.9684 | 0.09948
4.36941 | 0.98365 | 0.08847
3.45686 | 0.99423 | 0.08279
2.73547 | 0.99926 | 0.07643
2.16054 | 1.00394 | 0.06979
1.70952 | 1.0078 | 0.0622
1.35352 | 1.01353 | 0.05533
1.07079 | 1.02306 | 0.05158
0.84734 | 1.03494 | 0.05128
0.67072 | 1.04494 | 0.05718
0.53067 | 1.05144 | 0.06874
0.41976 | 1.05108 | 0.08126
0.33183 | 1.04552 | 0.08839
0.26261 | 1.04213 | 0.0887
0.20791 | 1.04571 | 0.08563
0.16452 | 1.05875 | 0.08312
0.13007 | 1.08166 | 0.08707
0.10309 | 1.11107 | 0.10343
0.08153 | 1.14017 | 0.13475
0.06443 | 1.1609 | 0.17709
0.05102 | 1.169 | 0.22898
0.04042 | 1.16566 | 0.27172
0.03192 | 1.16508 | 0.29799
0.02528 | 1.18221 | 0.31702
0.01999 | 1.2198 | 0.33771