## Sheet1
20004.453 | 0.34638 | -0.04708
15829.126 | 0.35252 | -0.0261
12516.703 | 0.35773 | -0.0071
9909.4424 | 0.36499 | 0.00743
7835.48 | 0.37081 | 0.0184
6217.2461 | 0.38021 | 0.0309
4905.291 | 0.38795 | 0.039
3881.2737 | 0.39672 | 0.04745
3070.9827 | 0.40621 | 0.05652
2430.7778 | 0.41585 | 0.06413
1923.1537 | 0.42773 | 0.07104
1522.4358 | 0.43892 | 0.07932
1203.8446 | 0.45167 | 0.08591
952.86591 | 0.46614 | 0.093
754.27557 | 0.4796 | 0.09852
596.71857 | 0.496 | 0.10548
471.96338 | 0.51171 | 0.11172
373.20856 | 0.52969 | 0.1182
295.47278 | 0.54815 | 0.12374
233.87738 | 0.56752 | 0.13147
185.05922 | 0.58809 | 0.13782
146.35823 | 0.60713 | 0.14461
115.77804 | 0.63032 | 0.15143
91.6721 | 0.65447 | 0.1565
72.51701 | 0.67922 | 0.16059
57.36816 | 0.70748 | 0.16833
45.3629 | 0.73614 | 0.17414
35.93134 | 0.76505 | 0.17783
28.40909 | 0.79912 | 0.17713
22.48202 | 0.83061 | 0.17278
17.79613 | 0.86308 | 0.16518
14.06813 | 0.8919 | 0.15492
11.1448 | 0.91692 | 0.14133
8.81772 | 0.93874 | 0.12837
6.97545 | 0.95397 | 0.11334
5.5173 | 0.96885 | 0.09981
4.36941 | 0.98146 | 0.08723
3.45686 | 0.99308 | 0.07983
2.73547 | 0.99895 | 0.07571
2.16054 | 1.00226 | 0.06926
1.70952 | 1.00604 | 0.06304
1.35352 | 1.01273 | 0.05603
1.07079 | 1.0204 | 0.05116
0.84734 | 1.03259 | 0.05018
0.67072 | 1.04369 | 0.05542
0.53067 | 1.05165 | 0.06673
0.41976 | 1.05273 | 0.08028
0.33183 | 1.04769 | 0.08919
0.26261 | 1.04278 | 0.09171
0.20791 | 1.04461 | 0.08909
0.16452 | 1.05483 | 0.08623
0.13007 | 1.07589 | 0.08845
0.10309 | 1.10459 | 0.10173
0.08153 | 1.13515 | 0.12946
0.06443 | 1.1596 | 0.17035
0.05102 | 1.17272 | 0.22288
0.04042 | 1.17152 | 0.27062
0.03192 | 1.16959 | 0.30284
0.02528 | 1.18248 | 0.32258
0.01999 | 1.21567 | 0.34279