## Sheet1
20004.453 | 0.35388 | -0.04757
15829.126 | 0.35896 | -0.02638
12516.703 | 0.36454 | -0.00846
9909.4424 | 0.37044 | 0.007
7835.48 | 0.37845 | 0.01758
6217.2461 | 0.38655 | 0.02854
4905.291 | 0.39231 | 0.03884
3881.2737 | 0.40177 | 0.04644
3070.9827 | 0.41125 | 0.05614
2430.7778 | 0.42305 | 0.06454
1923.1537 | 0.43254 | 0.06918
1522.4358 | 0.44391 | 0.07672
1203.8446 | 0.45717 | 0.08341
952.86591 | 0.47123 | 0.08928
754.27557 | 0.48371 | 0.09669
596.71857 | 0.49925 | 0.10397
471.96338 | 0.51523 | 0.11122
373.20856 | 0.53169 | 0.11632
295.47278 | 0.55093 | 0.1231
233.87738 | 0.57072 | 0.12957
185.05922 | 0.58826 | 0.13603
146.35823 | 0.60943 | 0.14203
115.77804 | 0.63212 | 0.14805
91.6721 | 0.65482 | 0.15415
72.51701 | 0.68066 | 0.16171
57.36816 | 0.70635 | 0.16705
45.3629 | 0.73451 | 0.17439
35.93134 | 0.7668 | 0.17806
28.40909 | 0.80055 | 0.17965
22.48202 | 0.83273 | 0.17722
17.79613 | 0.86441 | 0.16948
14.06813 | 0.89496 | 0.15878
11.1448 | 0.92061 | 0.14623
8.81772 | 0.94381 | 0.13032
6.97545 | 0.96071 | 0.11788
5.5173 | 0.97519 | 0.10249
4.36941 | 0.98584 | 0.09064
3.45686 | 0.99704 | 0.08031
2.73547 | 1.00539 | 0.07275
2.16054 | 1.01223 | 0.06587
1.70952 | 1.01706 | 0.06077
1.35352 | 1.02198 | 0.05828
1.07079 | 1.0274 | 0.05636
0.84734 | 1.03241 | 0.05592
0.67072 | 1.03767 | 0.0565
0.53067 | 1.04233 | 0.05843
0.41976 | 1.04886 | 0.062
0.33183 | 1.0551 | 0.06796
0.26261 | 1.06024 | 0.07412
0.20791 | 1.06792 | 0.08205
0.16452 | 1.07746 | 0.09296
0.13007 | 1.08764 | 0.10922
0.10309 | 1.09604 | 0.12653
0.08153 | 1.10581 | 0.14537
0.06443 | 1.1199 | 0.16641
0.05102 | 1.14005 | 0.19017
0.04042 | 1.16222 | 0.22223
0.03192 | 1.18637 | 0.25708
0.02528 | 1.21802 | 0.29154
0.01999 | 1.26378 | 0.33229