## Sheet1
20004.453 | 0.34725 | -0.04562
15829.126 | 0.3526 | -0.02605
12516.703 | 0.3578 | -0.00884
9909.4424 | 0.36409 | 0.00619
7835.48 | 0.37229 | 0.01841
6217.2461 | 0.37987 | 0.02896
4905.291 | 0.38822 | 0.03894
3881.2737 | 0.39748 | 0.04855
3070.9827 | 0.40546 | 0.0576
2430.7778 | 0.41793 | 0.06479
1923.1537 | 0.42658 | 0.07026
1522.4358 | 0.43813 | 0.07985
1203.8446 | 0.45344 | 0.08575
952.86591 | 0.46443 | 0.09172
754.27557 | 0.48076 | 0.0985
596.71857 | 0.49554 | 0.10588
471.96338 | 0.51213 | 0.1117
373.20856 | 0.52936 | 0.11867
295.47278 | 0.54764 | 0.12571
233.87738 | 0.56669 | 0.13134
185.05922 | 0.58721 | 0.13804
146.35823 | 0.60906 | 0.14516
115.77804 | 0.63265 | 0.15238
91.6721 | 0.65588 | 0.15743
72.51701 | 0.68136 | 0.16476
57.36816 | 0.70855 | 0.17206
45.3629 | 0.73651 | 0.17652
35.93134 | 0.76739 | 0.17987
28.40909 | 0.80074 | 0.17998
22.48202 | 0.83361 | 0.17809
17.79613 | 0.86648 | 0.17028
14.06813 | 0.89911 | 0.15993
11.1448 | 0.92402 | 0.14728
8.81772 | 0.94582 | 0.13092
6.97545 | 0.96434 | 0.11679
5.5173 | 0.97841 | 0.10302
4.36941 | 0.9895 | 0.0915
3.45686 | 0.99906 | 0.08075
2.73547 | 1.00729 | 0.07309
2.16054 | 1.01367 | 0.06671
1.70952 | 1.01919 | 0.06196
1.35352 | 1.02525 | 0.05772
1.07079 | 1.03111 | 0.05687
0.84734 | 1.03576 | 0.05629
0.67072 | 1.04042 | 0.05755
0.53067 | 1.04583 | 0.05925
0.41976 | 1.05214 | 0.06238
0.33183 | 1.05817 | 0.06778
0.26261 | 1.0642 | 0.07533
0.20791 | 1.0713 | 0.08303
0.16452 | 1.08029 | 0.09322
0.13007 | 1.09113 | 0.10739
0.10309 | 1.10214 | 0.12615
0.08153 | 1.11176 | 0.14691
0.06443 | 1.12424 | 0.16981
0.05102 | 1.14151 | 0.19113
0.04042 | 1.16552 | 0.22102
0.03192 | 1.19168 | 0.2578
0.02528 | 1.22046 | 0.29527
0.01999 | 1.26108 | 0.33364