## Sheet1
20004.453 | 0.34691 | -0.04628
15829.126 | 0.35277 | -0.0256
12516.703 | 0.3589 | -0.00896
9909.4424 | 0.36537 | 0.00748
7835.48 | 0.37236 | 0.01899
6217.2461 | 0.37844 | 0.02925
4905.291 | 0.38794 | 0.04019
3881.2737 | 0.3953 | 0.04848
3070.9827 | 0.40497 | 0.0557
2430.7778 | 0.41659 | 0.06408
1923.1537 | 0.42703 | 0.06937
1522.4358 | 0.43902 | 0.07955
1203.8446 | 0.45083 | 0.08539
952.86591 | 0.46555 | 0.09347
754.27557 | 0.48013 | 0.0989
596.71857 | 0.4958 | 0.10605
471.96338 | 0.51171 | 0.11335
373.20856 | 0.53014 | 0.11782
295.47278 | 0.54659 | 0.12554
233.87738 | 0.56769 | 0.13248
185.05922 | 0.58758 | 0.13799
146.35823 | 0.60808 | 0.14493
115.77804 | 0.63187 | 0.15164
91.6721 | 0.65469 | 0.15781
72.51701 | 0.67879 | 0.16325
57.36816 | 0.70799 | 0.17143
45.3629 | 0.73721 | 0.1753
35.93134 | 0.7672 | 0.17965
28.40909 | 0.79995 | 0.17942
22.48202 | 0.83394 | 0.17683
17.79613 | 0.86489 | 0.17064
14.06813 | 0.89568 | 0.15768
11.1448 | 0.92162 | 0.14574
8.81772 | 0.94389 | 0.13211
6.97545 | 0.96081 | 0.11635
5.5173 | 0.97541 | 0.10291
4.36941 | 0.98889 | 0.09044
3.45686 | 0.99701 | 0.08147
2.73547 | 1.00614 | 0.07269
2.16054 | 1.01188 | 0.06631
1.70952 | 1.01697 | 0.06171
1.35352 | 1.023 | 0.058
1.07079 | 1.02897 | 0.05586
0.84734 | 1.03403 | 0.05596
0.67072 | 1.03922 | 0.05763
0.53067 | 1.04403 | 0.05885
0.41976 | 1.05038 | 0.0621
0.33183 | 1.05718 | 0.06808
0.26261 | 1.06331 | 0.076
0.20791 | 1.06893 | 0.08533
0.16452 | 1.0765 | 0.09474
0.13007 | 1.08652 | 0.10692
0.10309 | 1.09813 | 0.12312
0.08153 | 1.11029 | 0.14287
0.06443 | 1.12465 | 0.16555
0.05102 | 1.14373 | 0.18768
0.04042 | 1.17116 | 0.21872
0.03192 | 1.19983 | 0.26173
0.02528 | 1.22541 | 0.30872
0.01999 | 1.25411 | 0.35237