## Sheet1
20004.453 | 0.3456 | -0.04618
15829.126 | 0.35087 | -0.02624
12516.703 | 0.35823 | -0.0093
9909.4424 | 0.36378 | 0.00641
7835.48 | 0.37166 | 0.01867
6217.2461 | 0.37962 | 0.02853
4905.291 | 0.38617 | 0.04027
3881.2737 | 0.39489 | 0.04886
3070.9827 | 0.40607 | 0.05567
2430.7778 | 0.41702 | 0.06487
1923.1537 | 0.42754 | 0.07198
1522.4358 | 0.43814 | 0.07738
1203.8446 | 0.45174 | 0.08619
952.86591 | 0.4633 | 0.09253
754.27557 | 0.48045 | 0.10115
596.71857 | 0.49555 | 0.10552
471.96338 | 0.51264 | 0.11395
373.20856 | 0.52911 | 0.11929
295.47278 | 0.54791 | 0.12494
233.87738 | 0.56812 | 0.13196
185.05922 | 0.58724 | 0.13851
146.35823 | 0.60858 | 0.14449
115.77804 | 0.63138 | 0.15046
91.6721 | 0.65566 | 0.15743
72.51701 | 0.68064 | 0.16447
57.36816 | 0.70742 | 0.17037
45.3629 | 0.73617 | 0.17527
35.93134 | 0.76605 | 0.17749
28.40909 | 0.8008 | 0.1793
22.48202 | 0.83376 | 0.17681
17.79613 | 0.86536 | 0.16777
14.06813 | 0.89435 | 0.15591
11.1448 | 0.91909 | 0.14425
8.81772 | 0.94162 | 0.12923
6.97545 | 0.96231 | 0.1159
5.5173 | 0.97203 | 0.10046
4.36941 | 0.98592 | 0.09079
3.45686 | 0.99409 | 0.0799
2.73547 | 1.00213 | 0.07096
2.16054 | 1.00995 | 0.06544
1.70952 | 1.01578 | 0.06085
1.35352 | 1.02106 | 0.05759
1.07079 | 1.02696 | 0.05601
0.84734 | 1.03253 | 0.05582
0.67072 | 1.03689 | 0.05749
0.53067 | 1.04161 | 0.05941
0.41976 | 1.04735 | 0.06227
0.33183 | 1.05381 | 0.06712
0.26261 | 1.06045 | 0.0747
0.20791 | 1.06668 | 0.08351
0.16452 | 1.07531 | 0.093
0.13007 | 1.08608 | 0.10545
0.10309 | 1.09863 | 0.12339
0.08153 | 1.11014 | 0.14586
0.06443 | 1.12297 | 0.17113
0.05102 | 1.13607 | 0.19362
0.04042 | 1.15843 | 0.22066
0.03192 | 1.18784 | 0.25588
0.02528 | 1.21685 | 0.29585
0.01999 | 1.25248 | 0.33654