## Sheet1
20004.453 | 0.34796 | -0.04881
15829.126 | 0.35296 | -0.02776
12516.703 | 0.35962 | -0.00929
9909.4424 | 0.36543 | 0.0056
7835.48 | 0.37416 | 0.01918
6217.2461 | 0.3795 | 0.02838
4905.291 | 0.38806 | 0.04007
3881.2737 | 0.39759 | 0.04795
3070.9827 | 0.40691 | 0.05735
2430.7778 | 0.41482 | 0.06205
1923.1537 | 0.42698 | 0.07038
1522.4358 | 0.43825 | 0.07724
1203.8446 | 0.44944 | 0.08579
952.86591 | 0.46243 | 0.09069
754.27557 | 0.4755 | 0.09658
596.71857 | 0.49167 | 0.10332
471.96338 | 0.51083 | 0.11147
373.20856 | 0.52828 | 0.11808
295.47278 | 0.54567 | 0.12373
233.87738 | 0.56607 | 0.13001
185.05922 | 0.58469 | 0.13663
146.35823 | 0.6061 | 0.14464
115.77804 | 0.62996 | 0.15004
91.6721 | 0.65414 | 0.15612
72.51701 | 0.68011 | 0.16644
57.36816 | 0.70137 | 0.17479
45.3629 | 0.72958 | 0.18252
35.93134 | 0.76847 | 0.1788
28.40909 | 0.79977 | 0.19149
22.48202 | 0.84094 | 0.18791
17.79613 | 0.87546 | 0.17213
14.06813 | 0.88505 | 0.1682
11.1448 | 0.94417 | 0.15013
8.81772 | 0.9362 | 0.15584
6.97545 | 0.95036 | 0.1077
5.5173 | 1.00874 | 0.08097
4.36941 | 1.03952 | 0.11288
3.45686 | 1.01243 | 0.13694
2.73547 | 0.9673 | 0.11057
2.16054 | 0.9538 | 0.04009
1.70952 | 1.00184 | -0.0309
1.35352 | 1.09682 | -0.05271
1.07079 | 1.1913 | 0.00231
0.84734 | 1.22781 | 0.11991
0.67072 | 1.18384 | 0.23648
0.53067 | 1.03497 | 0.31135
0.41976 | 0.85851 | 0.26216
0.33183 | 0.74384 | 0.07835
0.26261 | 0.7834 | -0.17211
0.20791 | 1.01211 | -0.37333
0.16452 | 1.37087 | -0.39708
0.13007 | 1.73081 | -0.17623
0.10309 | 1.90932 | 0.25698
0.08153 | 1.80257 | 0.75886
0.06443 | 1.47762 | 1.11431
0.05102 | 0.88633 | 1.1873
0.04042 | 0.34375 | 0.8464
0.03192 | 0.0928 | 0.12677
0.02528 | 0.44457 | -0.73703
0.01999 | 1.44749 | -1.30223