## Sheet1
20004.453 | 0.35332 | -0.04793
15829.126 | 0.35731 | -0.02788
12516.703 | 0.36475 | -0.00946
9909.4424 | 0.37024 | 0.00518
7835.48 | 0.37733 | 0.01829
6217.2461 | 0.38535 | 0.02907
4905.291 | 0.39289 | 0.03764
3881.2737 | 0.40324 | 0.04693
3070.9827 | 0.41113 | 0.05499
2430.7778 | 0.41954 | 0.06196
1923.1537 | 0.43143 | 0.07021
1522.4358 | 0.44167 | 0.07465
1203.8446 | 0.45134 | 0.08292
952.86591 | 0.46525 | 0.08996
754.27557 | 0.47993 | 0.09438
596.71857 | 0.49686 | 0.10244
471.96338 | 0.51268 | 0.10878
373.20856 | 0.52854 | 0.11535
295.47278 | 0.54804 | 0.12244
233.87738 | 0.56737 | 0.12909
185.05922 | 0.58697 | 0.13627
146.35823 | 0.60696 | 0.14303
115.77804 | 0.62894 | 0.15132
91.6721 | 0.65269 | 0.15679
72.51701 | 0.67573 | 0.16448
57.36816 | 0.70288 | 0.16814
45.3629 | 0.73127 | 0.17319
35.93134 | 0.76342 | 0.18684
28.40909 | 0.7891 | 0.18631
22.48202 | 0.82389 | 0.18871
17.79613 | 0.86603 | 0.18844
14.06813 | 0.90447 | 0.15667
11.1448 | 0.91987 | 0.16955
8.81772 | 0.945 | 0.11909
6.97545 | 0.99468 | 0.11488
5.5173 | 0.99744 | 0.14089
4.36941 | 0.96618 | 0.11936
3.45686 | 0.96568 | 0.05829
2.73547 | 1.01553 | 0.01007
2.16054 | 1.08851 | 0.01642
1.70952 | 1.13177 | 0.07792
1.35352 | 1.10951 | 0.15635
1.07079 | 1.02347 | 0.19863
0.84734 | 0.91728 | 0.16256
0.67072 | 0.8507 | 0.06052
0.53067 | 0.87753 | -0.10586
0.41976 | 1.03532 | -0.2338
0.33183 | 1.27516 | -0.23655
0.26261 | 1.49555 | -0.06637
0.20791 | 1.58226 | 0.23616
0.16452 | 1.45644 | 0.55625
0.13007 | 1.14248 | 0.74441
0.10309 | 0.75472 | 0.68599
0.08153 | 0.48251 | 0.36199
0.06443 | 0.45322 | -0.05091
0.05102 | 0.77987 | -0.54987
0.04042 | 1.47364 | -0.81103
0.03192 | 2.37974 | -0.6144
0.02528 | 3.10058 | 0.1745
0.01999 | 3.20811 | 1.3408