## Sheet1
20004.453 | 0.34846 | -0.04777
15829.126 | 0.35285 | -0.02673
12516.703 | 0.3578 | -0.00994
9909.4424 | 0.3646 | 0.00481
7835.48 | 0.37165 | 0.01919
6217.2461 | 0.3796 | 0.02877
4905.291 | 0.38925 | 0.03922
3881.2737 | 0.39724 | 0.04869
3070.9827 | 0.40727 | 0.05639
2430.7778 | 0.41487 | 0.06305
1923.1537 | 0.42552 | 0.07061
1522.4358 | 0.43948 | 0.0778
1203.8446 | 0.45019 | 0.08545
952.86591 | 0.46175 | 0.09114
754.27557 | 0.47654 | 0.09832
596.71857 | 0.49136 | 0.10563
471.96338 | 0.50688 | 0.11209
373.20856 | 0.52801 | 0.11859
295.47278 | 0.54793 | 0.12444
233.87738 | 0.56636 | 0.13262
185.05922 | 0.5869 | 0.13753
146.35823 | 0.60552 | 0.14702
115.77804 | 0.62902 | 0.15414
91.6721 | 0.65449 | 0.16132
72.51701 | 0.67665 | 0.16909
57.36816 | 0.7046 | 0.16906
45.3629 | 0.73229 | 0.17401
35.93134 | 0.76572 | 0.18824
28.40909 | 0.79025 | 0.18697
22.48202 | 0.82784 | 0.19136
17.79613 | 0.87112 | 0.18925
14.06813 | 0.90291 | 0.15384
11.1448 | 0.92534 | 0.17118
8.81772 | 0.94124 | 0.12164
6.97545 | 0.99521 | 0.10729
5.5173 | 1.0055 | 0.13677
4.36941 | 0.97375 | 0.12506
3.45686 | 0.9621 | 0.06934
2.73547 | 1.00308 | 0.01219
2.16054 | 1.07716 | 0.00213
1.70952 | 1.13533 | 0.05506
1.35352 | 1.13508 | 0.13995
1.07079 | 1.06059 | 0.20372
0.84734 | 0.9463 | 0.19382
0.67072 | 0.85751 | 0.11331
0.53067 | 0.84242 | -0.05485
0.41976 | 0.96598 | -0.21752
0.33183 | 1.20057 | -0.27452
0.26261 | 1.45466 | -0.15918
0.20791 | 1.61212 | 0.11973
0.16452 | 1.56657 | 0.4686
0.13007 | 1.30117 | 0.74073
0.10309 | 0.90347 | 0.78579
0.08153 | 0.54614 | 0.55177
0.06443 | 0.40545 | 0.15466
0.05102 | 0.59747 | -0.39879
0.04042 | 1.19771 | -0.80193
0.03192 | 2.11229 | -0.81423
0.02528 | 2.99101 | -0.20865
0.01999 | 3.36725 | 0.91796