## Sheet1
20004.453 | 0.34725 | -0.04711
15829.126 | 0.35127 | -0.02745
12516.703 | 0.35944 | -0.00866
9909.4424 | 0.36553 | 0.00581
7835.48 | 0.37291 | 0.01929
6217.2461 | 0.37944 | 0.02942
4905.291 | 0.38846 | 0.03953
3881.2737 | 0.39701 | 0.04816
3070.9827 | 0.40497 | 0.0556
2430.7778 | 0.41437 | 0.06358
1923.1537 | 0.42638 | 0.07104
1522.4358 | 0.43855 | 0.07702
1203.8446 | 0.44788 | 0.0844
952.86591 | 0.46103 | 0.09008
754.27557 | 0.47614 | 0.09864
596.71857 | 0.49286 | 0.10575
471.96338 | 0.51215 | 0.11198
373.20856 | 0.527 | 0.11901
295.47278 | 0.54714 | 0.12524
233.87738 | 0.56539 | 0.13262
185.05922 | 0.5866 | 0.13848
146.35823 | 0.60646 | 0.14592
115.77804 | 0.62881 | 0.15222
91.6721 | 0.6543 | 0.16038
72.51701 | 0.67802 | 0.16765
57.36816 | 0.70441 | 0.16792
45.3629 | 0.73094 | 0.17365
35.93134 | 0.76552 | 0.18742
28.40909 | 0.79073 | 0.18904
22.48202 | 0.82864 | 0.18977
17.79613 | 0.87232 | 0.18594
14.06813 | 0.90288 | 0.15358
11.1448 | 0.9259 | 0.16996
8.81772 | 0.93993 | 0.1214
6.97545 | 0.99175 | 0.10519
5.5173 | 1.00595 | 0.13325
4.36941 | 0.97431 | 0.1268
3.45686 | 0.95991 | 0.07137
2.73547 | 0.99652 | 0.01463
2.16054 | 1.06913 | 0.00068
1.70952 | 1.13051 | 0.04743
1.35352 | 1.13567 | 0.13144
1.07079 | 1.06831 | 0.19982
0.84734 | 0.95551 | 0.19904
0.67072 | 0.86199 | 0.12361
0.53067 | 0.83538 | -0.03722
0.41976 | 0.94496 | -0.20342
0.33183 | 1.17041 | -0.27715
0.26261 | 1.43081 | -0.17994
0.20791 | 1.60479 | 0.08732
0.16452 | 1.58299 | 0.43837
0.13007 | 1.3368 | 0.72732
0.10309 | 0.94212 | 0.80084
0.08153 | 0.57058 | 0.5914
0.06443 | 0.40085 | 0.2215
0.05102 | 0.55094 | -0.34861
0.04042 | 1.11701 | -0.78979
0.03192 | 2.02188 | -0.85617
0.02528 | 2.93114 | -0.30821
0.01999 | 3.37963 | 0.78477