## Sheet1
20004.453 | 0.34638 | -0.04878
15829.126 | 0.35223 | -0.02632
12516.703 | 0.35901 | -0.00813
9909.4424 | 0.36501 | 0.00567
7835.48 | 0.37181 | 0.01855
6217.2461 | 0.38036 | 0.02909
4905.291 | 0.38937 | 0.03916
3881.2737 | 0.39702 | 0.04812
3070.9827 | 0.40623 | 0.05738
2430.7778 | 0.41645 | 0.0637
1923.1537 | 0.42749 | 0.07214
1522.4358 | 0.43676 | 0.07895
1203.8446 | 0.4481 | 0.08415
952.86591 | 0.46128 | 0.09164
754.27557 | 0.47658 | 0.09819
596.71857 | 0.49517 | 0.10499
471.96338 | 0.51108 | 0.1123
373.20856 | 0.52912 | 0.11865
295.47278 | 0.54755 | 0.12212
233.87738 | 0.56567 | 0.12939
185.05922 | 0.58628 | 0.13666
146.35823 | 0.61138 | 0.14548
115.77804 | 0.63207 | 0.15023
91.6721 | 0.65588 | 0.15762
72.51701 | 0.68112 | 0.16633
57.36816 | 0.70126 | 0.17313
45.3629 | 0.72967 | 0.18079
35.93134 | 0.76999 | 0.17972
28.40909 | 0.801 | 0.19085
22.48202 | 0.84066 | 0.18822
17.79613 | 0.87646 | 0.17086
14.06813 | 0.88464 | 0.16281
11.1448 | 0.94541 | 0.15035
8.81772 | 0.9338 | 0.15066
6.97545 | 0.95397 | 0.10333
5.5173 | 1.01114 | 0.08541
4.36941 | 1.03535 | 0.11754
3.45686 | 1.00223 | 0.1337
2.73547 | 0.96023 | 0.099
2.16054 | 0.95888 | 0.02803
1.70952 | 1.01626 | -0.03395
1.35352 | 1.1101 | -0.04104
1.07079 | 1.19273 | 0.02609
0.84734 | 1.20937 | 0.14432
0.67072 | 1.14519 | 0.24979
0.53067 | 0.99137 | 0.29647
0.41976 | 0.83231 | 0.2177
0.33183 | 0.75078 | 0.01937
0.26261 | 0.83147 | -0.22051
0.20791 | 1.08864 | -0.37988
0.16452 | 1.44551 | -0.3464
0.13007 | 1.76227 | -0.07549
0.10309 | 1.87079 | 0.37005
0.08153 | 1.68936 | 0.83417
0.06443 | 1.31839 | 1.11814
0.05102 | 0.73854 | 1.08756
0.04042 | 0.26888 | 0.64731
0.03192 | 0.16286 | -0.1202
0.02528 | 0.67455 | -0.91266
0.01999 | 1.76696 | -1.30193