## Sheet1
20004.453 | 0.36157 | -0.04147
15829.126 | 0.3685 | -0.02042
12516.703 | 0.3747 | -0.00435
9909.4424 | 0.3826 | 0.01019
7835.48 | 0.38974 | 0.02117
6217.2461 | 0.3978 | 0.03181
4905.291 | 0.40496 | 0.04027
3881.2737 | 0.41398 | 0.05124
3070.9827 | 0.42509 | 0.05823
2430.7778 | 0.4352 | 0.06467
1923.1537 | 0.44552 | 0.07111
1522.4358 | 0.45785 | 0.07889
1203.8446 | 0.47006 | 0.08451
952.86591 | 0.48343 | 0.09247
754.27557 | 0.49758 | 0.10023
596.71857 | 0.51359 | 0.10703
471.96338 | 0.53017 | 0.11293
373.20856 | 0.54823 | 0.12048
295.47278 | 0.56604 | 0.12757
233.87738 | 0.5849 | 0.13499
185.05922 | 0.60477 | 0.14249
146.35823 | 0.62694 | 0.14938
115.77804 | 0.65043 | 0.15589
91.6721 | 0.67332 | 0.16401
72.51701 | 0.69782 | 0.17139
57.36816 | 0.72219 | 0.17922
45.3629 | 0.74962 | 0.18902
35.93134 | 0.77761 | 0.19954
28.40909 | 0.80649 | 0.21009
22.48202 | 0.83863 | 0.22401
17.79613 | 0.87674 | 0.23598
14.06813 | 0.91829 | 0.24687
11.1448 | 0.96421 | 0.25147
8.81772 | 1.01486 | 0.25561
6.97545 | 1.06727 | 0.24557
5.5173 | 1.10837 | 0.23385
4.36941 | 1.15276 | 0.21474
3.45686 | 1.18598 | 0.19538
2.73547 | 1.21391 | 0.17076
2.16054 | 1.23784 | 0.1497
1.70952 | 1.2556 | 0.13173
1.35352 | 1.26893 | 0.11512
1.07079 | 1.27863 | 0.10116
0.84734 | 1.28664 | 0.09039
0.67072 | 1.29389 | 0.08282
0.53067 | 1.29988 | 0.07904
0.41976 | 1.30439 | 0.07694
0.33183 | 1.31059 | 0.07665
0.26261 | 1.31706 | 0.08043
0.20791 | 1.32371 | 0.08781
0.16452 | 1.32998 | 0.09841
0.13007 | 1.3364 | 0.10979
0.10309 | 1.34722 | 0.12298
0.08153 | 1.36137 | 0.14232
0.06443 | 1.37803 | 0.16919
0.05102 | 1.39269 | 0.19901
0.04042 | 1.41441 | 0.22813
0.03192 | 1.45004 | 0.26388
0.02528 | 1.49242 | 0.3118
0.01999 | 1.53367 | 0.36785