## Sheet1
20004.453 | 0.36045 | -0.04137
15829.126 | 0.36696 | -0.01994
12516.703 | 0.37262 | -0.00378
9909.4424 | 0.38103 | 0.00886
7835.48 | 0.38951 | 0.02195
6217.2461 | 0.39673 | 0.0322
4905.291 | 0.40531 | 0.04158
3881.2737 | 0.41409 | 0.05079
3070.9827 | 0.42325 | 0.05714
2430.7778 | 0.43386 | 0.06594
1923.1537 | 0.44345 | 0.0723
1522.4358 | 0.45547 | 0.07998
1203.8446 | 0.46985 | 0.08447
952.86591 | 0.48327 | 0.09269
754.27557 | 0.49579 | 0.10029
596.71857 | 0.51278 | 0.10546
471.96338 | 0.53035 | 0.11291
373.20856 | 0.54669 | 0.12037
295.47278 | 0.56619 | 0.1278
233.87738 | 0.58519 | 0.13669
185.05922 | 0.60589 | 0.14265
146.35823 | 0.62792 | 0.14998
115.77804 | 0.64968 | 0.15842
91.6721 | 0.67299 | 0.1653
72.51701 | 0.69875 | 0.17378
57.36816 | 0.72349 | 0.18087
45.3629 | 0.75077 | 0.1886
35.93134 | 0.77796 | 0.19911
28.40909 | 0.80675 | 0.21162
22.48202 | 0.83965 | 0.22521
17.79613 | 0.87763 | 0.23728
14.06813 | 0.92032 | 0.2472
11.1448 | 0.96652 | 0.25261
8.81772 | 1.01551 | 0.25542
6.97545 | 1.06783 | 0.24631
5.5173 | 1.10792 | 0.23281
4.36941 | 1.15429 | 0.21585
3.45686 | 1.18829 | 0.19563
2.73547 | 1.21708 | 0.17176
2.16054 | 1.24019 | 0.15017
1.70952 | 1.25744 | 0.13136
1.35352 | 1.26984 | 0.115
1.07079 | 1.28032 | 0.10092
0.84734 | 1.28865 | 0.09032
0.67072 | 1.29547 | 0.08335
0.53067 | 1.3014 | 0.07899
0.41976 | 1.30673 | 0.07642
0.33183 | 1.31239 | 0.07684
0.26261 | 1.31932 | 0.08034
0.20791 | 1.32599 | 0.0882
0.16452 | 1.33175 | 0.09831
0.13007 | 1.33869 | 0.10904
0.10309 | 1.34941 | 0.12276
0.08153 | 1.36413 | 0.14277
0.06443 | 1.38045 | 0.16983
0.05102 | 1.39391 | 0.19853
0.04042 | 1.41656 | 0.22807
0.03192 | 1.45178 | 0.26439
0.02528 | 1.49329 | 0.31253
0.01999 | 1.53363 | 0.36878