## Sheet1
20004.453 | 0.36067 | -0.04134
15829.126 | 0.36731 | -0.02133
12516.703 | 0.37524 | -0.00488
9909.4424 | 0.38103 | 0.00995
7835.48 | 0.38938 | 0.02248
6217.2461 | 0.39675 | 0.03186
4905.291 | 0.4057 | 0.04287
3881.2737 | 0.415 | 0.04919
3070.9827 | 0.42403 | 0.05762
2430.7778 | 0.43494 | 0.06416
1923.1537 | 0.44581 | 0.07272
1522.4358 | 0.45796 | 0.07906
1203.8446 | 0.46844 | 0.08453
952.86591 | 0.48274 | 0.09241
754.27557 | 0.49696 | 0.10025
596.71857 | 0.5125 | 0.10595
471.96338 | 0.52909 | 0.11389
373.20856 | 0.54646 | 0.11992
295.47278 | 0.5645 | 0.12762
233.87738 | 0.58385 | 0.1347
185.05922 | 0.60546 | 0.14149
146.35823 | 0.62831 | 0.15034
115.77804 | 0.64902 | 0.15701
91.6721 | 0.67268 | 0.1653
72.51701 | 0.69764 | 0.17147
57.36816 | 0.72469 | 0.17926
45.3629 | 0.75046 | 0.18862
35.93134 | 0.77528 | 0.19844
28.40909 | 0.8069 | 0.2106
22.48202 | 0.83927 | 0.22425
17.79613 | 0.8775 | 0.23559
14.06813 | 0.91809 | 0.24801
11.1448 | 0.96505 | 0.25353
8.81772 | 1.01603 | 0.25478
6.97545 | 1.06477 | 0.24463
5.5173 | 1.10844 | 0.235
4.36941 | 1.15118 | 0.21425
3.45686 | 1.18741 | 0.19543
2.73547 | 1.21387 | 0.17286
2.16054 | 1.23705 | 0.15032
1.70952 | 1.25503 | 0.13108
1.35352 | 1.26792 | 0.11476
1.07079 | 1.27803 | 0.10074
0.84734 | 1.2869 | 0.08994
0.67072 | 1.29396 | 0.08283
0.53067 | 1.30053 | 0.07866
0.41976 | 1.30564 | 0.07735
0.33183 | 1.31036 | 0.07739
0.26261 | 1.31641 | 0.08014
0.20791 | 1.32324 | 0.08652
0.16452 | 1.33061 | 0.09697
0.13007 | 1.33709 | 0.1097
0.10309 | 1.3456 | 0.12403
0.08153 | 1.36 | 0.14207
0.06443 | 1.37782 | 0.168
0.05102 | 1.39672 | 0.20161
0.04042 | 1.41524 | 0.23578
0.03192 | 1.44255 | 0.26794
0.02528 | 1.48396 | 0.30453
0.01999 | 1.53334 | 0.35532