## Sheet1
20004.453 | 0.36432 | -0.04118
15829.126 | 0.37496 | -0.02192
12516.703 | 0.37988 | -0.00496
9909.4424 | 0.38866 | 0.00907
7835.48 | 0.39535 | 0.02196
6217.2461 | 0.40183 | 0.03223
4905.291 | 0.41055 | 0.03983
3881.2737 | 0.42034 | 0.04973
3070.9827 | 0.43027 | 0.05672
2430.7778 | 0.43969 | 0.06302
1923.1537 | 0.45048 | 0.06978
1522.4358 | 0.4618 | 0.07831
1203.8446 | 0.4731 | 0.08359
952.86591 | 0.48696 | 0.09168
754.27557 | 0.50113 | 0.09831
596.71857 | 0.51695 | 0.10457
471.96338 | 0.53262 | 0.11171
373.20856 | 0.54793 | 0.1201
295.47278 | 0.56728 | 0.12644
233.87738 | 0.58426 | 0.13237
185.05922 | 0.60578 | 0.1413
146.35823 | 0.62836 | 0.14728
115.77804 | 0.64963 | 0.15468
91.6721 | 0.67276 | 0.16147
72.51701 | 0.69778 | 0.16957
57.36816 | 0.72301 | 0.17808
45.3629 | 0.74756 | 0.18712
35.93134 | 0.77439 | 0.19711
28.40909 | 0.80535 | 0.20939
22.48202 | 0.83743 | 0.22256
17.79613 | 0.87405 | 0.23339
14.06813 | 0.91684 | 0.24628
11.1448 | 0.96602 | 0.25244
8.81772 | 1.01291 | 0.2528
6.97545 | 1.06194 | 0.24748
5.5173 | 1.11026 | 0.23279
4.36941 | 1.14816 | 0.21715
3.45686 | 1.1856 | 0.19165
2.73547 | 1.21384 | 0.17212
2.16054 | 1.23532 | 0.15034
1.70952 | 1.25245 | 0.13103
1.35352 | 1.26664 | 0.11393
1.07079 | 1.27678 | 0.10048
0.84734 | 1.2848 | 0.09098
0.67072 | 1.29123 | 0.08317
0.53067 | 1.29714 | 0.07835
0.41976 | 1.30395 | 0.07639
0.33183 | 1.30884 | 0.07809
0.26261 | 1.3136 | 0.08129
0.20791 | 1.31973 | 0.08635
0.16452 | 1.32797 | 0.09582
0.13007 | 1.33818 | 0.10927
0.10309 | 1.34647 | 0.12706
0.08153 | 1.35608 | 0.14714
0.06443 | 1.37009 | 0.17016
0.05102 | 1.3934 | 0.19332
0.04042 | 1.41996 | 0.22956
0.03192 | 1.44563 | 0.27189
0.02528 | 1.47556 | 0.30743
0.01999 | 1.52337 | 0.35381