## Sheet1
20004.453 | 0.36949 | -0.0422
15829.126 | 0.37684 | -0.02139
12516.703 | 0.38276 | -0.0038
9909.4424 | 0.39052 | 0.00915
7835.48 | 0.39833 | 0.02168
6217.2461 | 0.40711 | 0.03335
4905.291 | 0.41415 | 0.04132
3881.2737 | 0.42201 | 0.04796
3070.9827 | 0.43336 | 0.05622
2430.7778 | 0.4428 | 0.06453
1923.1537 | 0.45221 | 0.07188
1522.4358 | 0.46441 | 0.07747
1203.8446 | 0.47584 | 0.08472
952.86591 | 0.49043 | 0.09057
754.27557 | 0.50254 | 0.0982
596.71857 | 0.51701 | 0.1058
471.96338 | 0.53348 | 0.11069
373.20856 | 0.55135 | 0.11922
295.47278 | 0.56881 | 0.12679
233.87738 | 0.58887 | 0.13338
185.05922 | 0.60709 | 0.1397
146.35823 | 0.63015 | 0.14632
115.77804 | 0.65273 | 0.15443
91.6721 | 0.67371 | 0.16149
72.51701 | 0.69727 | 0.16964
57.36816 | 0.72272 | 0.1777
45.3629 | 0.74905 | 0.18695
35.93134 | 0.77464 | 0.19611
28.40909 | 0.80487 | 0.20842
22.48202 | 0.83897 | 0.22124
17.79613 | 0.87473 | 0.23446
14.06813 | 0.91689 | 0.24705
11.1448 | 0.9646 | 0.25319
8.81772 | 1.01461 | 0.25414
6.97545 | 1.06123 | 0.24812
5.5173 | 1.10921 | 0.23479
4.36941 | 1.14862 | 0.21448
3.45686 | 1.18717 | 0.19394
2.73547 | 1.2152 | 0.17217
2.16054 | 1.23699 | 0.15103
1.70952 | 1.25412 | 0.1315
1.35352 | 1.26824 | 0.11456
1.07079 | 1.27748 | 0.10158
0.84734 | 1.28557 | 0.09105
0.67072 | 1.29274 | 0.08322
0.53067 | 1.29978 | 0.07873
0.41976 | 1.30567 | 0.07765
0.33183 | 1.31027 | 0.07842
0.26261 | 1.31553 | 0.08105
0.20791 | 1.32207 | 0.08625
0.16452 | 1.3307 | 0.0957
0.13007 | 1.33814 | 0.11035
0.10309 | 1.34607 | 0.12618
0.08153 | 1.35721 | 0.14363
0.06443 | 1.37473 | 0.16742
0.05102 | 1.39767 | 0.19876
0.04042 | 1.41909 | 0.23678
0.03192 | 1.44334 | 0.27283
0.02528 | 1.48027 | 0.30629
0.01999 | 1.53158 | 0.3504