## Sheet1
20004.453 | 0.36117 | -0.04103
15829.126 | 0.36534 | -0.02029
12516.703 | 0.37237 | -0.00405
9909.4424 | 0.38171 | 0.01014
7835.48 | 0.38972 | 0.02177
6217.2461 | 0.39622 | 0.03251
4905.291 | 0.40424 | 0.04169
3881.2737 | 0.41374 | 0.05069
3070.9827 | 0.42305 | 0.05843
2430.7778 | 0.43314 | 0.06405
1923.1537 | 0.44511 | 0.07227
1522.4358 | 0.45544 | 0.07837
1203.8446 | 0.46919 | 0.08639
952.86591 | 0.48247 | 0.09289
754.27557 | 0.49834 | 0.10004
596.71857 | 0.51216 | 0.10688
471.96338 | 0.53018 | 0.11431
373.20856 | 0.54704 | 0.12295
295.47278 | 0.56679 | 0.12725
233.87738 | 0.58403 | 0.13517
185.05922 | 0.6055 | 0.14269
146.35823 | 0.62731 | 0.14951
115.77804 | 0.6505 | 0.15726
91.6721 | 0.6739 | 0.16436
72.51701 | 0.69872 | 0.17212
57.36816 | 0.72386 | 0.18042
45.3629 | 0.75008 | 0.1881
35.93134 | 0.77829 | 0.19823
28.40909 | 0.80648 | 0.21088
22.48202 | 0.83986 | 0.22225
17.79613 | 0.87804 | 0.23652
14.06813 | 0.92048 | 0.24779
11.1448 | 0.96704 | 0.25272
8.81772 | 1.01578 | 0.25292
6.97545 | 1.06592 | 0.24879
5.5173 | 1.1117 | 0.2307
4.36941 | 1.15207 | 0.21711
3.45686 | 1.18688 | 0.1923
2.73547 | 1.216 | 0.1716
2.16054 | 1.23875 | 0.14977
1.70952 | 1.25463 | 0.1312
1.35352 | 1.26822 | 0.11352
1.07079 | 1.27921 | 0.10022
0.84734 | 1.2873 | 0.09059
0.67072 | 1.29359 | 0.08347
0.53067 | 1.29933 | 0.07803
0.41976 | 1.30582 | 0.07554
0.33183 | 1.31177 | 0.0774
0.26261 | 1.31783 | 0.08187
0.20791 | 1.3223 | 0.0884
0.16452 | 1.32886 | 0.09574
0.13007 | 1.33858 | 0.10685
0.10309 | 1.34974 | 0.12384
0.08153 | 1.36056 | 0.14573
0.06443 | 1.3738 | 0.17021
0.05102 | 1.39281 | 0.19379
0.04042 | 1.42203 | 0.22754
0.03192 | 1.45441 | 0.27236
0.02528 | 1.48498 | 0.32028
0.01999 | 1.52107 | 0.3637