## Sheet1
20004.453 | 0.28969 | -0.02035
15829.126 | 0.29767 | -0.00293
12516.703 | 0.30528 | 0.00806
9909.4424 | 0.3122 | 0.01971
7835.48 | 0.32068 | 0.02732
6217.2461 | 0.32845 | 0.03428
4905.291 | 0.33671 | 0.04195
3881.2737 | 0.34409 | 0.04582
3070.9827 | 0.35207 | 0.0511
2430.7778 | 0.36174 | 0.05456
1923.1537 | 0.37066 | 0.0596
1522.4358 | 0.37952 | 0.0629
1203.8446 | 0.38902 | 0.06727
952.86591 | 0.40009 | 0.0709
754.27557 | 0.41102 | 0.07599
596.71857 | 0.4229 | 0.08
471.96338 | 0.4357 | 0.08404
373.20856 | 0.44741 | 0.08773
295.47278 | 0.45956 | 0.09302
233.87738 | 0.47484 | 0.09624
185.05922 | 0.48742 | 0.10057
146.35823 | 0.50266 | 0.10641
115.77804 | 0.51843 | 0.11132
91.6721 | 0.53467 | 0.11753
72.51701 | 0.54951 | 0.12454
57.36816 | 0.56755 | 0.1321
45.3629 | 0.5854 | 0.14188
35.93134 | 0.60644 | 0.15323
28.40909 | 0.63089 | 0.16564
22.48202 | 0.65779 | 0.17623
17.79613 | 0.68955 | 0.18891
14.06813 | 0.72807 | 0.19575
11.1448 | 0.76673 | 0.19568
8.81772 | 0.80529 | 0.19185
6.97545 | 0.84406 | 0.18295
5.5173 | 0.87445 | 0.16502
4.36941 | 0.90092 | 0.15111
3.45686 | 0.92178 | 0.13255
2.73547 | 0.94048 | 0.11561
2.16054 | 0.95399 | 0.1024
1.70952 | 0.96301 | 0.09048
1.35352 | 0.97006 | 0.08073
1.07079 | 0.97705 | 0.07296
0.84734 | 0.98275 | 0.06876
0.67072 | 0.98677 | 0.06641
0.53067 | 0.99135 | 0.06581
0.41976 | 0.99784 | 0.06682
0.33183 | 1.00369 | 0.07265
0.26261 | 1.00897 | 0.08133
0.20791 | 1.01365 | 0.09125
0.16452 | 1.01983 | 0.1018
0.13007 | 1.02968 | 0.11543
0.10309 | 1.04209 | 0.13404
0.08153 | 1.05456 | 0.15698
0.06443 | 1.07129 | 0.18345
0.05102 | 1.09392 | 0.2083
0.04042 | 1.12696 | 0.24325
0.03192 | 1.16112 | 0.29008
0.02528 | 1.19 | 0.3396
0.01999 | 1.22221 | 0.38306