## Sheet1
20004.453 | 0.29005 | -0.0205
15829.126 | 0.29807 | -0.00299
12516.703 | 0.30525 | 0.00783
9909.4424 | 0.3118 | 0.01825
7835.48 | 0.32004 | 0.02608
6217.2461 | 0.32829 | 0.03209
4905.291 | 0.33628 | 0.0398
3881.2737 | 0.34281 | 0.04539
3070.9827 | 0.35239 | 0.05008
2430.7778 | 0.36148 | 0.05459
1923.1537 | 0.37089 | 0.0586
1522.4358 | 0.3811 | 0.06421
1203.8446 | 0.38931 | 0.06697
952.86591 | 0.40084 | 0.07256
754.27557 | 0.41046 | 0.07432
596.71857 | 0.42373 | 0.07955
471.96338 | 0.43589 | 0.08251
373.20856 | 0.44763 | 0.08658
295.47278 | 0.46073 | 0.09218
233.87738 | 0.47434 | 0.09721
185.05922 | 0.4885 | 0.10264
146.35823 | 0.50291 | 0.10665
115.77804 | 0.5172 | 0.1109
91.6721 | 0.53364 | 0.11808
72.51701 | 0.54929 | 0.12538
57.36816 | 0.56791 | 0.13173
45.3629 | 0.58739 | 0.14218
35.93134 | 0.60586 | 0.15296
28.40909 | 0.62985 | 0.16515
22.48202 | 0.65736 | 0.17747
17.79613 | 0.68994 | 0.18716
14.06813 | 0.72697 | 0.19606
11.1448 | 0.76544 | 0.19674
8.81772 | 0.8051 | 0.19229
6.97545 | 0.84138 | 0.17992
5.5173 | 0.87213 | 0.16743
4.36941 | 0.90004 | 0.14892
3.45686 | 0.92371 | 0.13211
2.73547 | 0.93971 | 0.11657
2.16054 | 0.95163 | 0.10168
1.70952 | 0.96262 | 0.08972
1.35352 | 0.97007 | 0.08052
1.07079 | 0.97636 | 0.07283
0.84734 | 0.98158 | 0.06765
0.67072 | 0.98699 | 0.06549
0.53067 | 0.99245 | 0.06651
0.41976 | 0.9972 | 0.06966
0.33183 | 1.00057 | 0.074
0.26261 | 1.00604 | 0.07961
0.20791 | 1.01289 | 0.08849
0.16452 | 1.02126 | 0.10144
0.13007 | 1.02915 | 0.11668
0.10309 | 1.04004 | 0.13333
0.08153 | 1.05689 | 0.15434
0.06443 | 1.0782 | 0.18349
0.05102 | 1.10047 | 0.22009
0.04042 | 1.12003 | 0.25884
0.03192 | 1.14431 | 0.29283
0.02528 | 1.17641 | 0.32715
0.01999 | 1.22553 | 0.36762