## Sheet1
20004.453 | 0.29277 | -0.02005
15829.126 | 0.2978 | -0.00286
12516.703 | 0.30677 | 0.00864
9909.4424 | 0.31317 | 0.01844
7835.48 | 0.32042 | 0.02699
6217.2461 | 0.32801 | 0.03473
4905.291 | 0.33644 | 0.04088
3881.2737 | 0.34463 | 0.04348
3070.9827 | 0.35138 | 0.05102
2430.7778 | 0.3631 | 0.05444
1923.1537 | 0.37157 | 0.05812
1522.4358 | 0.3815 | 0.06432
1203.8446 | 0.39194 | 0.06691
952.86591 | 0.40319 | 0.07145
754.27557 | 0.41554 | 0.07456
596.71857 | 0.42578 | 0.07818
471.96338 | 0.43944 | 0.08319
373.20856 | 0.45078 | 0.08711
295.47278 | 0.46424 | 0.09314
233.87738 | 0.47715 | 0.09749
185.05922 | 0.49136 | 0.10076
146.35823 | 0.50604 | 0.10462
115.77804 | 0.52024 | 0.10949
91.6721 | 0.53476 | 0.11605
72.51701 | 0.55112 | 0.12181
57.36816 | 0.56993 | 0.13183
45.3629 | 0.58923 | 0.14022
35.93134 | 0.60628 | 0.14941
28.40909 | 0.63369 | 0.15729
22.48202 | 0.6602 | 0.16771
17.79613 | 0.68874 | 0.17917
14.06813 | 0.73061 | 0.18663
11.1448 | 0.75971 | 0.17707
8.81772 | 0.80735 | 0.17233
6.97545 | 0.83327 | 0.17107
5.5173 | 0.84683 | 0.14809
4.36941 | 0.87221 | 0.1153
3.45686 | 0.90865 | 0.09716
2.73547 | 0.93156 | 0.09861
2.16054 | 0.93239 | 0.10638
1.70952 | 0.9159 | 0.10153
1.35352 | 0.89732 | 0.07837
1.07079 | 0.89395 | 0.04118
0.84734 | 0.91441 | 0.00694
0.67072 | 0.94723 | -0.00884
0.53067 | 0.99042 | 0.00357
0.41976 | 1.01586 | 0.04433
0.33183 | 1.00954 | 0.09715
0.26261 | 0.96851 | 0.13496
0.20791 | 0.91247 | 0.13955
0.16452 | 0.86478 | 0.1087
0.13007 | 0.84486 | 0.05084
0.10309 | 0.86953 | -0.01689
0.08153 | 0.95398 | -0.06936
0.06443 | 1.07602 | -0.07027
0.05102 | 1.24093 | 0.03394
0.04042 | 1.3399 | 0.2576
0.03192 | 1.28652 | 0.53785
0.02528 | 1.05649 | 0.76443
0.01999 | 0.69451 | 0.79083