## Sheet1
20004.453 | 0.26979 | -0.0286
15829.126 | 0.27615 | -0.01182
12516.703 | 0.28341 | 0.00131
9909.4424 | 0.2902 | 0.01236
7835.48 | 0.29583 | 0.01989
6217.2461 | 0.30262 | 0.02834
4905.291 | 0.31221 | 0.03622
3881.2737 | 0.32009 | 0.04125
3070.9827 | 0.32755 | 0.04675
2430.7778 | 0.33473 | 0.05133
1923.1537 | 0.34377 | 0.05582
1522.4358 | 0.35329 | 0.05995
1203.8446 | 0.36336 | 0.06379
952.86591 | 0.37392 | 0.06687
754.27557 | 0.38366 | 0.07045
596.71857 | 0.39558 | 0.07486
471.96338 | 0.40664 | 0.07959
373.20856 | 0.41799 | 0.08256
295.47278 | 0.43185 | 0.08625
233.87738 | 0.44329 | 0.09201
185.05922 | 0.45551 | 0.0944
146.35823 | 0.47204 | 0.10002
115.77804 | 0.48585 | 0.1054
91.6721 | 0.50174 | 0.11049
72.51701 | 0.52206 | 0.1162
57.36816 | 0.54078 | 0.12295
45.3629 | 0.56338 | 0.12582
35.93134 | 0.58796 | 0.12939
28.40909 | 0.61343 | 0.12708
22.48202 | 0.63614 | 0.12058
17.79613 | 0.6595 | 0.11233
14.06813 | 0.67703 | 0.10275
11.1448 | 0.69364 | 0.09016
8.81772 | 0.70636 | 0.08101
6.97545 | 0.71478 | 0.0698
5.5173 | 0.72086 | 0.06045
4.36941 | 0.72985 | 0.05441
3.45686 | 0.73559 | 0.04966
2.73547 | 0.73634 | 0.04747
2.16054 | 0.73858 | 0.04392
1.70952 | 0.74118 | 0.03937
1.35352 | 0.74544 | 0.03568
1.07079 | 0.75233 | 0.03391
0.84734 | 0.76116 | 0.03648
0.67072 | 0.76824 | 0.04282
0.53067 | 0.77141 | 0.05442
0.41976 | 0.7701 | 0.0646
0.33183 | 0.76622 | 0.07116
0.26261 | 0.76439 | 0.07232
0.20791 | 0.769 | 0.07122
0.16452 | 0.7813 | 0.07232
0.13007 | 0.80082 | 0.07867
0.10309 | 0.82534 | 0.09498
0.08153 | 0.85048 | 0.12367
0.06443 | 0.86877 | 0.16041
0.05102 | 0.87619 | 0.2033
0.04042 | 0.87499 | 0.23617
0.03192 | 0.8807 | 0.25758
0.02528 | 0.90057 | 0.27256
0.01999 | 0.93527 | 0.29164