## Sheet1
20004.453 | 0.27016 | -0.03052
15829.126 | 0.27658 | -0.01268
12516.703 | 0.28186 | -5e-05
9909.4424 | 0.28804 | 0.01092
7835.48 | 0.29573 | 0.02179
6217.2461 | 0.30186 | 0.0286
4905.291 | 0.31149 | 0.03579
3881.2737 | 0.31834 | 0.04285
3070.9827 | 0.32673 | 0.04589
2430.7778 | 0.33523 | 0.05121
1923.1537 | 0.34377 | 0.05623
1522.4358 | 0.35316 | 0.06113
1203.8446 | 0.3627 | 0.06466
952.86591 | 0.37284 | 0.0682
754.27557 | 0.38327 | 0.0723
596.71857 | 0.39478 | 0.07593
471.96338 | 0.40713 | 0.07903
373.20856 | 0.4171 | 0.08472
295.47278 | 0.42974 | 0.08773
233.87738 | 0.44427 | 0.09196
185.05922 | 0.45755 | 0.09587
146.35823 | 0.47144 | 0.09998
115.77804 | 0.48603 | 0.10534
91.6721 | 0.50284 | 0.11202
72.51701 | 0.51954 | 0.11716
57.36816 | 0.5403 | 0.12228
45.3629 | 0.56441 | 0.12838
35.93134 | 0.58747 | 0.12874
28.40909 | 0.61348 | 0.12593
22.48202 | 0.63785 | 0.12128
17.79613 | 0.65966 | 0.11208
14.06813 | 0.67733 | 0.10172
11.1448 | 0.69453 | 0.09011
8.81772 | 0.70342 | 0.08026
6.97545 | 0.71418 | 0.06721
5.5173 | 0.72196 | 0.06058
4.36941 | 0.72919 | 0.05528
3.45686 | 0.73114 | 0.05035
2.73547 | 0.73462 | 0.04549
2.16054 | 0.73706 | 0.04007
1.70952 | 0.74318 | 0.03605
1.35352 | 0.7506 | 0.03587
1.07079 | 0.75751 | 0.03884
0.84734 | 0.76128 | 0.04534
0.67072 | 0.76126 | 0.05311
0.53067 | 0.75803 | 0.05633
0.41976 | 0.7565 | 0.05735
0.33183 | 0.75942 | 0.05587
0.26261 | 0.76834 | 0.05464
0.20791 | 0.78339 | 0.05803
0.16452 | 0.80398 | 0.06974
0.13007 | 0.82299 | 0.09258
0.10309 | 0.83508 | 0.12355
0.08153 | 0.83759 | 0.15615
0.06443 | 0.83722 | 0.18306
0.05102 | 0.836 | 0.19774
0.04042 | 0.84861 | 0.20765
0.03192 | 0.87532 | 0.22081
0.02528 | 0.91324 | 0.23923
0.01999 | 0.96581 | 0.26654