## Sheet1
20004.453 | 0.26986 | -0.02703
15829.126 | 0.27708 | -0.01256
12516.703 | 0.28267 | 0.00047
9909.4424 | 0.2877 | 0.01206
7835.48 | 0.29751 | 0.02032
6217.2461 | 0.30255 | 0.02888
4905.291 | 0.31124 | 0.0357
3881.2737 | 0.3164 | 0.04228
3070.9827 | 0.32587 | 0.04804
2430.7778 | 0.33588 | 0.05088
1923.1537 | 0.34308 | 0.05668
1522.4358 | 0.35287 | 0.05955
1203.8446 | 0.36269 | 0.06516
952.86591 | 0.37156 | 0.06835
754.27557 | 0.38275 | 0.07223
596.71857 | 0.39348 | 0.07557
471.96338 | 0.40498 | 0.07806
373.20856 | 0.41691 | 0.08234
295.47278 | 0.43051 | 0.08842
233.87738 | 0.4431 | 0.09096
185.05922 | 0.45597 | 0.09659
146.35823 | 0.46953 | 0.10095
115.77804 | 0.48538 | 0.10589
91.6721 | 0.50164 | 0.11113
72.51701 | 0.51995 | 0.11922
57.36816 | 0.54134 | 0.123
45.3629 | 0.5635 | 0.12855
35.93134 | 0.58762 | 0.13109
28.40909 | 0.61299 | 0.12829
22.48202 | 0.63617 | 0.1234
17.79613 | 0.65957 | 0.11465
14.06813 | 0.67999 | 0.10374
11.1448 | 0.69571 | 0.09278
8.81772 | 0.70825 | 0.08178
6.97545 | 0.71711 | 0.07007
5.5173 | 0.72607 | 0.06076
4.36941 | 0.7313 | 0.05489
3.45686 | 0.73708 | 0.04971
2.73547 | 0.74084 | 0.04423
2.16054 | 0.74432 | 0.04217
1.70952 | 0.74746 | 0.04001
1.35352 | 0.75071 | 0.03903
1.07079 | 0.7549 | 0.03891
0.84734 | 0.75846 | 0.04091
0.67072 | 0.76133 | 0.04312
0.53067 | 0.76497 | 0.04565
0.41976 | 0.76956 | 0.05016
0.33183 | 0.77495 | 0.05651
0.26261 | 0.77947 | 0.06435
0.20791 | 0.78579 | 0.0722
0.16452 | 0.79438 | 0.08221
0.13007 | 0.80492 | 0.09656
0.10309 | 0.81478 | 0.1144
0.08153 | 0.82385 | 0.13408
0.06443 | 0.83574 | 0.15451
0.05102 | 0.85298 | 0.17364
0.04042 | 0.87559 | 0.19913
0.03192 | 0.89967 | 0.23004
0.02528 | 0.92787 | 0.26023
0.01999 | 0.96642 | 0.29222