## Sheet1
20004.453 | 0.29161 | -0.01914
15829.126 | 0.29829 | -0.00432
12516.703 | 0.30689 | 0.00751
9909.4424 | 0.31414 | 0.01893
7835.48 | 0.32201 | 0.02855
6217.2461 | 0.32957 | 0.03408
4905.291 | 0.33591 | 0.03816
3881.2737 | 0.34489 | 0.04488
3070.9827 | 0.3537 | 0.05131
2430.7778 | 0.36209 | 0.05438
1923.1537 | 0.37144 | 0.05964
1522.4358 | 0.38012 | 0.06276
1203.8446 | 0.38999 | 0.06747
952.86591 | 0.4021 | 0.07066
754.27557 | 0.41227 | 0.07552
596.71857 | 0.42618 | 0.07924
471.96338 | 0.43628 | 0.08316
373.20856 | 0.44949 | 0.08647
295.47278 | 0.46277 | 0.09129
233.87738 | 0.47404 | 0.09564
185.05922 | 0.49047 | 0.09983
146.35823 | 0.50207 | 0.10574
115.77804 | 0.51848 | 0.11179
91.6721 | 0.53347 | 0.11541
72.51701 | 0.54886 | 0.12286
57.36816 | 0.56605 | 0.13212
45.3629 | 0.58556 | 0.14137
35.93134 | 0.60397 | 0.15277
28.40909 | 0.63116 | 0.16363
22.48202 | 0.6582 | 0.17656
17.79613 | 0.69024 | 0.18625
14.06813 | 0.72624 | 0.19462
11.1448 | 0.76595 | 0.19674
8.81772 | 0.80419 | 0.19153
6.97545 | 0.84136 | 0.18311
5.5173 | 0.8734 | 0.16628
4.36941 | 0.8994 | 0.14961
3.45686 | 0.9218 | 0.1308
2.73547 | 0.93962 | 0.11563
2.16054 | 0.95126 | 0.10104
1.70952 | 0.96163 | 0.08956
1.35352 | 0.96953 | 0.07975
1.07079 | 0.97521 | 0.07224
0.84734 | 0.98083 | 0.06804
0.67072 | 0.98535 | 0.06551
0.53067 | 0.98973 | 0.06467
0.41976 | 0.99601 | 0.06661
0.33183 | 1.00142 | 0.07302
0.26261 | 1.00568 | 0.08009
0.20791 | 1.01133 | 0.08855
0.16452 | 1.01911 | 0.09914
0.13007 | 1.02978 | 0.11398
0.10309 | 1.04012 | 0.13413
0.08153 | 1.0516 | 0.1559
0.06443 | 1.06826 | 0.18074
0.05102 | 1.09356 | 0.2078
0.04042 | 1.12349 | 0.24599
0.03192 | 1.15131 | 0.2912
0.02528 | 1.17914 | 0.3326
0.01999 | 1.21859 | 0.36809