## Sheet1
20004.453 | 0.2902 | -0.02122
15829.126 | 0.29827 | -0.00466
12516.703 | 0.30496 | 0.00782
9909.4424 | 0.31293 | 0.01657
7835.48 | 0.32152 | 0.02744
6217.2461 | 0.32883 | 0.03465
4905.291 | 0.33569 | 0.03957
3881.2737 | 0.34337 | 0.04478
3070.9827 | 0.35305 | 0.0485
2430.7778 | 0.36107 | 0.05561
1923.1537 | 0.3712 | 0.05907
1522.4358 | 0.38079 | 0.06339
1203.8446 | 0.39066 | 0.06762
952.86591 | 0.40098 | 0.07213
754.27557 | 0.41212 | 0.07524
596.71857 | 0.42398 | 0.07925
471.96338 | 0.43506 | 0.08293
373.20856 | 0.4468 | 0.08795
295.47278 | 0.46105 | 0.09197
233.87738 | 0.47368 | 0.09692
185.05922 | 0.48789 | 0.10048
146.35823 | 0.50259 | 0.10423
115.77804 | 0.51805 | 0.11041
91.6721 | 0.53369 | 0.118
72.51701 | 0.54888 | 0.12508
57.36816 | 0.56615 | 0.13132
45.3629 | 0.58386 | 0.14242
35.93134 | 0.60497 | 0.15316
28.40909 | 0.62945 | 0.16334
22.48202 | 0.65763 | 0.17609
17.79613 | 0.68851 | 0.18727
14.06813 | 0.72608 | 0.19344
11.1448 | 0.76558 | 0.19427
8.81772 | 0.80336 | 0.18952
6.97545 | 0.84107 | 0.18191
5.5173 | 0.87051 | 0.16293
4.36941 | 0.89934 | 0.14891
3.45686 | 0.91897 | 0.1303
2.73547 | 0.93652 | 0.11373
2.16054 | 0.94994 | 0.10143
1.70952 | 0.9591 | 0.08896
1.35352 | 0.96633 | 0.07864
1.07079 | 0.97242 | 0.0715
0.84734 | 0.97843 | 0.06735
0.67072 | 0.9827 | 0.06492
0.53067 | 0.98667 | 0.06459
0.41976 | 0.9921 | 0.06581
0.33183 | 0.99828 | 0.07024
0.26261 | 1.00372 | 0.07887
0.20791 | 1.00872 | 0.08891
0.16452 | 1.01481 | 0.09968
0.13007 | 1.02511 | 0.11268
0.10309 | 1.0378 | 0.13151
0.08153 | 1.05081 | 0.1552
0.06443 | 1.06591 | 0.18195
0.05102 | 1.08588 | 0.2061
0.04042 | 1.11673 | 0.2386
0.03192 | 1.1511 | 0.28334
0.02528 | 1.18207 | 0.33152
0.01999 | 1.21425 | 0.37323