## Sheet1
20004.453 | 0.29035 | -0.01917
15829.126 | 0.29701 | -0.00436
12516.703 | 0.30457 | 0.00773
9909.4424 | 0.31253 | 0.01824
7835.48 | 0.32096 | 0.02665
6217.2461 | 0.32808 | 0.03473
4905.291 | 0.33651 | 0.04076
3881.2737 | 0.34406 | 0.04633
3070.9827 | 0.3522 | 0.04904
2430.7778 | 0.36034 | 0.05517
1923.1537 | 0.37063 | 0.05935
1522.4358 | 0.37993 | 0.0648
1203.8446 | 0.38953 | 0.06722
952.86591 | 0.39997 | 0.07242
754.27557 | 0.41179 | 0.07421
596.71857 | 0.42275 | 0.07953
471.96338 | 0.43662 | 0.08441
373.20856 | 0.4476 | 0.08899
295.47278 | 0.4614 | 0.09158
233.87738 | 0.47497 | 0.09675
185.05922 | 0.48894 | 0.10146
146.35823 | 0.50336 | 0.10592
115.77804 | 0.51948 | 0.11066
91.6721 | 0.53414 | 0.11906
72.51701 | 0.54931 | 0.12392
57.36816 | 0.56722 | 0.13288
45.3629 | 0.58642 | 0.14136
35.93134 | 0.60696 | 0.15395
28.40909 | 0.63033 | 0.1657
22.48202 | 0.65976 | 0.17671
17.79613 | 0.69101 | 0.18705
14.06813 | 0.72786 | 0.19404
11.1448 | 0.76564 | 0.19592
8.81772 | 0.8064 | 0.19063
6.97545 | 0.84341 | 0.18078
5.5173 | 0.87363 | 0.16398
4.36941 | 0.89985 | 0.14922
3.45686 | 0.9206 | 0.13201
2.73547 | 0.93841 | 0.11468
2.16054 | 0.95149 | 0.10126
1.70952 | 0.96041 | 0.08859
1.35352 | 0.96754 | 0.07916
1.07079 | 0.97477 | 0.07156
0.84734 | 0.97976 | 0.06715
0.67072 | 0.98486 | 0.06472
0.53067 | 0.988 | 0.06383
0.41976 | 0.99434 | 0.06574
0.33183 | 1.0004 | 0.07104
0.26261 | 1.00452 | 0.07877
0.20791 | 1.00979 | 0.08791
0.16452 | 1.01677 | 0.09815
0.13007 | 1.02764 | 0.11197
0.10309 | 1.03986 | 0.13184
0.08153 | 1.05078 | 0.1544
0.06443 | 1.06629 | 0.17946
0.05102 | 1.08881 | 0.20415
0.04042 | 1.11942 | 0.2393
0.03192 | 1.14995 | 0.28379
0.02528 | 1.17891 | 0.32859
0.01999 | 1.21366 | 0.36619