## Sheet1
20004.453 | 0.29004 | -0.01991
15829.126 | 0.29748 | -0.00456
12516.703 | 0.30447 | 0.00798
9909.4424 | 0.31218 | 0.01858
7835.48 | 0.32021 | 0.02674
6217.2461 | 0.32811 | 0.03373
4905.291 | 0.33553 | 0.04095
3881.2737 | 0.34316 | 0.04411
3070.9827 | 0.35101 | 0.05063
2430.7778 | 0.36044 | 0.055
1923.1537 | 0.36894 | 0.05952
1522.4358 | 0.38003 | 0.06407
1203.8446 | 0.38994 | 0.06718
952.86591 | 0.39968 | 0.07182
754.27557 | 0.41258 | 0.07703
596.71857 | 0.423 | 0.08076
471.96338 | 0.43567 | 0.08455
373.20856 | 0.44733 | 0.08665
295.47278 | 0.46131 | 0.09273
233.87738 | 0.47465 | 0.09662
185.05922 | 0.48891 | 0.1004
146.35823 | 0.50355 | 0.10447
115.77804 | 0.51777 | 0.11183
91.6721 | 0.53385 | 0.11627
72.51701 | 0.54927 | 0.12525
57.36816 | 0.56773 | 0.13265
45.3629 | 0.58596 | 0.14179
35.93134 | 0.60711 | 0.15228
28.40909 | 0.63099 | 0.16418
22.48202 | 0.65876 | 0.17655
17.79613 | 0.69023 | 0.18662
14.06813 | 0.72789 | 0.19336
11.1448 | 0.76655 | 0.19433
8.81772 | 0.8045 | 0.1899
6.97545 | 0.83992 | 0.1801
5.5173 | 0.87271 | 0.16503
4.36941 | 0.89845 | 0.14862
3.45686 | 0.92011 | 0.13083
2.73547 | 0.93733 | 0.11526
2.16054 | 0.94972 | 0.10091
1.70952 | 0.95925 | 0.08881
1.35352 | 0.96641 | 0.07785
1.07079 | 0.97253 | 0.07132
0.84734 | 0.97868 | 0.06709
0.67072 | 0.98275 | 0.06482
0.53067 | 0.98691 | 0.06384
0.41976 | 0.99316 | 0.06642
0.33183 | 0.99846 | 0.07184
0.26261 | 1.00277 | 0.07938
0.20791 | 1.00765 | 0.08788
0.16452 | 1.01597 | 0.09816
0.13007 | 1.02624 | 0.11313
0.10309 | 1.0372 | 0.13281
0.08153 | 1.04811 | 0.15442
0.06443 | 1.06432 | 0.17936
0.05102 | 1.08944 | 0.20582
0.04042 | 1.11935 | 0.24351
0.03192 | 1.14739 | 0.28844
0.02528 | 1.17541 | 0.33009
0.01999 | 1.2139 | 0.36593