## Sheet1
20004.453 | 0.69324 | -0.0169
15829.126 | 0.7021 | -0.00239
12516.703 | 0.71027 | 0.00896
9909.4424 | 0.71579 | 0.01679
7835.48 | 0.7248 | 0.02471
6217.2461 | 0.73209 | 0.03066
4905.291 | 0.74004 | 0.03578
3881.2737 | 0.74995 | 0.03938
3070.9827 | 0.75443 | 0.04268
2430.7778 | 0.76299 | 0.04648
1923.1537 | 0.76977 | 0.0485
1522.4358 | 0.77738 | 0.05137
1203.8446 | 0.78703 | 0.05353
952.86591 | 0.79386 | 0.05721
754.27557 | 0.80309 | 0.06002
596.71857 | 0.81127 | 0.06282
471.96338 | 0.8217 | 0.06482
373.20856 | 0.82894 | 0.06912
295.47278 | 0.83973 | 0.07044
233.87738 | 0.85104 | 0.07633
185.05922 | 0.86003 | 0.08084
146.35823 | 0.87104 | 0.08527
115.77804 | 0.88173 | 0.09121
91.6721 | 0.89445 | 0.09677
72.51701 | 0.90878 | 0.10531
57.36816 | 0.92134 | 0.1141
45.3629 | 0.93714 | 0.12453
35.93134 | 0.95567 | 0.13534
28.40909 | 0.97557 | 0.14768
22.48202 | 0.99985 | 0.16188
17.79613 | 1.03025 | 0.17315
14.06813 | 1.06434 | 0.18003
11.1448 | 1.10033 | 0.18274
8.81772 | 1.13836 | 0.18153
6.97545 | 1.17376 | 0.17356
5.5173 | 1.20366 | 0.16217
4.36941 | 1.23228 | 0.14775
3.45686 | 1.25314 | 0.13251
2.73547 | 1.27201 | 0.11663
2.16054 | 1.28573 | 0.10376
1.70952 | 1.29601 | 0.09262
1.35352 | 1.30378 | 0.08332
1.07079 | 1.31023 | 0.07647
0.84734 | 1.31702 | 0.07283
0.67072 | 1.32235 | 0.07024
0.53067 | 1.32759 | 0.0701
0.41976 | 1.33441 | 0.07252
0.33183 | 1.34223 | 0.07887
0.26261 | 1.3496 | 0.09013
0.20791 | 1.35506 | 0.1028
0.16452 | 1.36046 | 0.11542
0.13007 | 1.3698 | 0.12869
0.10309 | 1.38337 | 0.1451
0.08153 | 1.39931 | 0.16585
0.06443 | 1.41939 | 0.19005
0.05102 | 1.44545 | 0.21254
0.04042 | 1.48334 | 0.2449
0.03192 | 1.52416 | 0.2927
0.02528 | 1.55641 | 0.34821
0.01999 | 1.58265 | 0.3977