## Sheet1
20004.453 | 0.72629 | -0.01762
15829.126 | 0.7345 | -0.00204
12516.703 | 0.74074 | 0.00719
9909.4424 | 0.74902 | 0.0166
7835.48 | 0.75617 | 0.02357
6217.2461 | 0.76356 | 0.03089
4905.291 | 0.77074 | 0.03515
3881.2737 | 0.77923 | 0.03953
3070.9827 | 0.78696 | 0.04049
2430.7778 | 0.79256 | 0.04624
1923.1537 | 0.80212 | 0.04913
1522.4358 | 0.80736 | 0.05141
1203.8446 | 0.81754 | 0.05315
952.86591 | 0.82605 | 0.05707
754.27557 | 0.835 | 0.05961
596.71857 | 0.84399 | 0.06323
471.96338 | 0.85307 | 0.06591
373.20856 | 0.86048 | 0.06801
295.47278 | 0.8694 | 0.07221
233.87738 | 0.88031 | 0.07582
185.05922 | 0.89106 | 0.07922
146.35823 | 0.90205 | 0.08397
115.77804 | 0.91288 | 0.09049
91.6721 | 0.92601 | 0.09649
72.51701 | 0.93896 | 0.10479
57.36816 | 0.95212 | 0.1122
45.3629 | 0.96815 | 0.12421
35.93134 | 0.98539 | 0.13485
28.40909 | 1.00855 | 0.1469
22.48202 | 1.03438 | 0.16069
17.79613 | 1.0629 | 0.17114
14.06813 | 1.09619 | 0.17967
11.1448 | 1.13085 | 0.18253
8.81772 | 1.16759 | 0.17992
6.97545 | 1.20169 | 0.16806
5.5173 | 1.2301 | 0.1581
4.36941 | 1.25784 | 0.14358
3.45686 | 1.27984 | 0.12912
2.73547 | 1.29596 | 0.11384
2.16054 | 1.30994 | 0.09932
1.70952 | 1.32046 | 0.08913
1.35352 | 1.32896 | 0.08208
1.07079 | 1.33465 | 0.0761
0.84734 | 1.33952 | 0.0715
0.67072 | 1.34433 | 0.06983
0.53067 | 1.34973 | 0.07013
0.41976 | 1.35538 | 0.07311
0.33183 | 1.36174 | 0.07758
0.26261 | 1.37119 | 0.08518
0.20791 | 1.38182 | 0.09805
0.16452 | 1.3904 | 0.11628
0.13007 | 1.3972 | 0.13601
0.10309 | 1.40553 | 0.15354
0.08153 | 1.41965 | 0.17171
0.06443 | 1.43824 | 0.19419
0.05102 | 1.46125 | 0.21944
0.04042 | 1.48964 | 0.24473
0.03192 | 1.53201 | 0.27638
0.02528 | 1.58369 | 0.32222
0.01999 | 1.6334 | 0.38527