## Sheet1
20004.453 | 0.67632 | -0.0154
15829.126 | 0.68432 | -0.00232
12516.703 | 0.6929 | 0.00914
9909.4424 | 0.70088 | 0.01773
7835.48 | 0.70897 | 0.0249
6217.2461 | 0.71507 | 0.03128
4905.291 | 0.72257 | 0.03632
3881.2737 | 0.73036 | 0.03828
3070.9827 | 0.73716 | 0.04388
2430.7778 | 0.74593 | 0.04705
1923.1537 | 0.75368 | 0.04872
1522.4358 | 0.76111 | 0.05289
1203.8446 | 0.7687 | 0.05409
952.86591 | 0.77567 | 0.05736
754.27557 | 0.78567 | 0.05876
596.71857 | 0.79423 | 0.06157
471.96338 | 0.8032 | 0.06551
373.20856 | 0.81107 | 0.06802
295.47278 | 0.82187 | 0.07261
233.87738 | 0.83148 | 0.07558
185.05922 | 0.84322 | 0.07975
146.35823 | 0.85405 | 0.08562
115.77804 | 0.86697 | 0.09014
91.6721 | 0.87735 | 0.0967
72.51701 | 0.88888 | 0.10521
57.36816 | 0.90286 | 0.10955
45.3629 | 0.91791 | 0.12073
35.93134 | 0.93904 | 0.13304
28.40909 | 0.9581 | 0.1457
22.48202 | 0.98361 | 0.15723
17.79613 | 1.01838 | 0.16456
14.06813 | 1.04703 | 0.16172
11.1448 | 1.08247 | 0.1712
8.81772 | 1.10783 | 0.15432
6.97545 | 1.14758 | 0.13989
5.5173 | 1.17658 | 0.14183
4.36941 | 1.1829 | 0.13295
3.45686 | 1.18806 | 0.10599
2.73547 | 1.20515 | 0.07465
2.16054 | 1.23357 | 0.05455
1.70952 | 1.26144 | 0.0558
1.35352 | 1.27318 | 0.07366
1.07079 | 1.25998 | 0.09357
0.84734 | 1.23122 | 0.09687
0.67072 | 1.20362 | 0.08112
0.53067 | 1.18837 | 0.04285
0.41976 | 1.20238 | 0.00194
0.33183 | 1.24327 | -0.0215
0.26261 | 1.29388 | -0.01271
0.20791 | 1.33579 | 0.02972
0.16452 | 1.35069 | 0.09833
0.13007 | 1.32317 | 0.17327
0.10309 | 1.25504 | 0.22711
0.08153 | 1.1616 | 0.22997
0.06443 | 1.08679 | 0.1828
0.05102 | 1.06198 | 0.05404
0.04042 | 1.14896 | -0.09588
0.03192 | 1.3745 | -0.18685
0.02528 | 1.68362 | -0.12031
0.01999 | 1.9634 | 0.15894