## Sheet1
20004.453 | 0.69367 | -0.01683
15829.126 | 0.70226 | -0.00295
12516.703 | 0.7098 | 0.00901
9909.4424 | 0.71866 | 0.01735
7835.48 | 0.72605 | 0.02455
6217.2461 | 0.73278 | 0.03149
4905.291 | 0.74016 | 0.03475
3881.2737 | 0.74659 | 0.0395
3070.9827 | 0.7549 | 0.04237
2430.7778 | 0.76133 | 0.04626
1923.1537 | 0.77013 | 0.04946
1522.4358 | 0.77694 | 0.05077
1203.8446 | 0.78476 | 0.05415
952.86591 | 0.79276 | 0.05619
754.27557 | 0.8027 | 0.06072
596.71857 | 0.81081 | 0.06184
471.96338 | 0.8204 | 0.06619
373.20856 | 0.83121 | 0.06825
295.47278 | 0.83974 | 0.07203
233.87738 | 0.84967 | 0.07404
185.05922 | 0.86004 | 0.07758
146.35823 | 0.87208 | 0.08384
115.77804 | 0.88277 | 0.0884
91.6721 | 0.89417 | 0.09565
72.51701 | 0.90825 | 0.10165
57.36816 | 0.92175 | 0.11255
45.3629 | 0.93754 | 0.12219
35.93134 | 0.95488 | 0.1293
28.40909 | 0.97983 | 0.14109
22.48202 | 1.00444 | 0.15124
17.79613 | 1.03193 | 0.15713
14.06813 | 1.06248 | 0.16751
11.1448 | 1.09821 | 0.15615
8.81772 | 1.13162 | 0.16372
6.97545 | 1.14939 | 0.14793
5.5173 | 1.17847 | 0.12269
4.36941 | 1.21575 | 0.10889
3.45686 | 1.23406 | 0.11143
2.73547 | 1.23264 | 0.10946
2.16054 | 1.22217 | 0.09174
1.70952 | 1.2202 | 0.063
1.35352 | 1.23336 | 0.03206
1.07079 | 1.26301 | 0.01451
0.84734 | 1.29479 | 0.02152
0.67072 | 1.31307 | 0.04609
0.53067 | 1.30764 | 0.08459
0.41976 | 1.27481 | 0.1112
0.33183 | 1.22959 | 0.11035
0.26261 | 1.19544 | 0.08
0.20791 | 1.18988 | 0.03336
0.16452 | 1.21838 | -0.0115
0.13007 | 1.28172 | -0.035
0.10309 | 1.36923 | -0.01402
0.08153 | 1.45503 | 0.06996
0.06443 | 1.49824 | 0.19626
0.05102 | 1.44742 | 0.36849
0.04042 | 1.28798 | 0.48494
0.03192 | 1.0737 | 0.46966
0.02528 | 0.8998 | 0.29031
0.01999 | 0.87671 | -0.02974