## Sheet1
20004.453 | 0.67265 | -0.02398
15829.126 | 0.68024 | -0.00781
12516.703 | 0.68707 | 0.00398
9909.4424 | 0.69325 | 0.01133
7835.48 | 0.70006 | 0.01919
6217.2461 | 0.70673 | 0.02578
4905.291 | 0.71383 | 0.02964
3881.2737 | 0.72057 | 0.03329
3070.9827 | 0.72841 | 0.03846
2430.7778 | 0.73438 | 0.03996
1923.1537 | 0.74183 | 0.04335
1522.4358 | 0.74737 | 0.04651
1203.8446 | 0.75667 | 0.04919
952.86591 | 0.76302 | 0.05136
754.27557 | 0.77022 | 0.05296
596.71857 | 0.77712 | 0.05665
471.96338 | 0.78761 | 0.05933
373.20856 | 0.79577 | 0.06134
295.47278 | 0.80446 | 0.06523
233.87738 | 0.81412 | 0.07093
185.05922 | 0.82431 | 0.07384
146.35823 | 0.83505 | 0.07975
115.77804 | 0.84694 | 0.08535
91.6721 | 0.86022 | 0.09211
72.51701 | 0.87646 | 0.09888
57.36816 | 0.89321 | 0.10221
45.3629 | 0.91367 | 0.10538
35.93134 | 0.9351 | 0.10649
28.40909 | 0.95412 | 0.10413
22.48202 | 0.97427 | 0.09902
17.79613 | 0.99216 | 0.09135
14.06813 | 1.00673 | 0.08071
11.1448 | 1.01796 | 0.07231
8.81772 | 1.02629 | 0.06184
6.97545 | 1.03476 | 0.05376
5.5173 | 1.04221 | 0.04942
4.36941 | 1.0421 | 0.04524
3.45686 | 1.04441 | 0.03945
2.73547 | 1.0488 | 0.03253
2.16054 | 1.0557 | 0.02921
1.70952 | 1.06307 | 0.03179
1.35352 | 1.06682 | 0.0383
1.07079 | 1.06476 | 0.04525
0.84734 | 1.05794 | 0.04905
0.67072 | 1.0526 | 0.04626
0.53067 | 1.05187 | 0.03657
0.41976 | 1.0625 | 0.02571
0.33183 | 1.08517 | 0.02008
0.26261 | 1.11867 | 0.03097
0.20791 | 1.15081 | 0.0657
0.16452 | 1.16221 | 0.12095
0.13007 | 1.13949 | 0.18046
0.10309 | 1.08218 | 0.21579
0.08153 | 1.01217 | 0.20386
0.06443 | 0.96412 | 0.15011
0.05102 | 0.97569 | 0.03012
0.04042 | 1.09866 | -0.0969
0.03192 | 1.34719 | -0.14904
0.02528 | 1.67076 | -0.0238
0.01999 | 1.94085 | 0.33853