## Sheet1
20004.453 | 0.67671 | -0.02302
15829.126 | 0.68231 | -0.00768
12516.703 | 0.69122 | 0.00191
9909.4424 | 0.69676 | 0.01266
7835.48 | 0.70316 | 0.01941
6217.2461 | 0.70975 | 0.02404
4905.291 | 0.71633 | 0.03001
3881.2737 | 0.72362 | 0.03316
3070.9827 | 0.73048 | 0.03828
2430.7778 | 0.73688 | 0.04134
1923.1537 | 0.74424 | 0.04267
1522.4358 | 0.75215 | 0.04583
1203.8446 | 0.759 | 0.0479
952.86591 | 0.76618 | 0.05288
754.27557 | 0.77379 | 0.0537
596.71857 | 0.78196 | 0.05735
471.96338 | 0.78897 | 0.0585
373.20856 | 0.7983 | 0.06169
295.47278 | 0.8059 | 0.06752
233.87738 | 0.81633 | 0.0699
185.05922 | 0.82726 | 0.0752
146.35823 | 0.83708 | 0.07884
115.77804 | 0.85001 | 0.08453
91.6721 | 0.86287 | 0.09313
72.51701 | 0.87756 | 0.09675
57.36816 | 0.8978 | 0.10123
45.3629 | 0.91653 | 0.10509
35.93134 | 0.93579 | 0.10442
28.40909 | 0.95744 | 0.10275
22.48202 | 0.97667 | 0.09703
17.79613 | 0.99273 | 0.0889
14.06813 | 1.00788 | 0.08066
11.1448 | 1.01768 | 0.07044
8.81772 | 1.02958 | 0.06202
6.97545 | 1.03524 | 0.05662
5.5173 | 1.03944 | 0.0473
4.36941 | 1.04382 | 0.0402
3.45686 | 1.05188 | 0.03661
2.73547 | 1.05597 | 0.03761
2.16054 | 1.05613 | 0.0401
1.70952 | 1.0536 | 0.03951
1.35352 | 1.05223 | 0.03455
1.07079 | 1.05496 | 0.02875
0.84734 | 1.06327 | 0.02336
0.67072 | 1.07631 | 0.02365
0.53067 | 1.09362 | 0.03327
0.41976 | 1.10533 | 0.05489
0.33183 | 1.10316 | 0.08319
0.26261 | 1.0855 | 0.1062
0.20791 | 1.0575 | 0.11195
0.16452 | 1.03356 | 0.09281
0.13007 | 1.03285 | 0.05293
0.10309 | 1.07213 | 0.00627
0.08153 | 1.16104 | -0.01729
0.06443 | 1.27622 | 0.00949
0.05102 | 1.40353 | 0.13197
0.04042 | 1.45141 | 0.34459
0.03192 | 1.35475 | 0.5793
0.02528 | 1.10616 | 0.72602
0.01999 | 0.7594 | 0.67133