## Sheet1
20004.453 | 0.6745 | -0.0246
15829.126 | 0.6802 | -0.00875
12516.703 | 0.68794 | 0.00211
9909.4424 | 0.69465 | 0.01154
7835.48 | 0.70136 | 0.01697
6217.2461 | 0.70727 | 0.0237
4905.291 | 0.71351 | 0.03011
3881.2737 | 0.72013 | 0.03408
3070.9827 | 0.727 | 0.03647
2430.7778 | 0.73462 | 0.03971
1923.1537 | 0.74248 | 0.04312
1522.4358 | 0.75104 | 0.04639
1203.8446 | 0.7566 | 0.04958
952.86591 | 0.76599 | 0.05167
754.27557 | 0.77287 | 0.05339
596.71857 | 0.78042 | 0.0565
471.96338 | 0.78808 | 0.05954
373.20856 | 0.79678 | 0.06275
295.47278 | 0.805 | 0.06604
233.87738 | 0.81354 | 0.06836
185.05922 | 0.82464 | 0.0728
146.35823 | 0.83501 | 0.07902
115.77804 | 0.84718 | 0.08629
91.6721 | 0.86033 | 0.08873
72.51701 | 0.87636 | 0.09617
57.36816 | 0.8933 | 0.10116
45.3629 | 0.91353 | 0.10336
35.93134 | 0.93362 | 0.10369
28.40909 | 0.9543 | 0.1025
22.48202 | 0.97296 | 0.09563
17.79613 | 0.99006 | 0.08774
14.06813 | 1.00469 | 0.08081
11.1448 | 1.01576 | 0.06936
8.81772 | 1.02588 | 0.06132
6.97545 | 1.03043 | 0.05552
5.5173 | 1.03494 | 0.04522
4.36941 | 1.0413 | 0.03922
3.45686 | 1.04804 | 0.03743
2.73547 | 1.04982 | 0.03838
2.16054 | 1.04987 | 0.03831
1.70952 | 1.04656 | 0.03691
1.35352 | 1.04671 | 0.03132
1.07079 | 1.05241 | 0.02617
0.84734 | 1.0636 | 0.02261
0.67072 | 1.07714 | 0.02712
0.53067 | 1.0914 | 0.04176
0.41976 | 1.09492 | 0.06567
0.33183 | 1.0844 | 0.08906
0.26261 | 1.06278 | 0.10103
0.20791 | 1.03941 | 0.0933
0.16452 | 1.03026 | 0.06451
0.13007 | 1.05038 | 0.02516
0.10309 | 1.11157 | -0.0056
0.08153 | 1.21088 | 0.00363
0.06443 | 1.31406 | 0.06794
0.05102 | 1.39347 | 0.22346
0.04042 | 1.36677 | 0.43116
0.03192 | 1.2015 | 0.6042
0.02528 | 0.93139 | 0.63639
0.01999 | 0.64706 | 0.44339