## Sheet1
20004.453 | 0.69407 | -0.0288
15829.126 | 0.70004 | -0.01395
12516.703 | 0.70574 | -0.00171
9909.4424 | 0.71301 | 0.00676
7835.48 | 0.71911 | 0.01499
6217.2461 | 0.72511 | 0.0219
4905.291 | 0.73062 | 0.02639
3881.2737 | 0.73764 | 0.03254
3070.9827 | 0.74352 | 0.03596
2430.7778 | 0.74914 | 0.03827
1923.1537 | 0.75725 | 0.04192
1522.4358 | 0.7632 | 0.04479
1203.8446 | 0.77069 | 0.04736
952.86591 | 0.77788 | 0.04983
754.27557 | 0.78657 | 0.05271
596.71857 | 0.79337 | 0.05561
471.96338 | 0.80196 | 0.05934
373.20856 | 0.8116 | 0.06107
295.47278 | 0.81922 | 0.06605
233.87738 | 0.82856 | 0.06934
185.05922 | 0.83932 | 0.07443
146.35823 | 0.84933 | 0.07902
115.77804 | 0.86065 | 0.0854
91.6721 | 0.8746 | 0.09031
72.51701 | 0.88875 | 0.0965
57.36816 | 0.90712 | 0.10431
45.3629 | 0.92762 | 0.10769
35.93134 | 0.94864 | 0.11035
28.40909 | 0.97009 | 0.10986
22.48202 | 0.99006 | 0.1033
17.79613 | 1.00975 | 0.0956
14.06813 | 1.02497 | 0.08722
11.1448 | 1.03811 | 0.0769
8.81772 | 1.04825 | 0.06823
6.97545 | 1.05603 | 0.05803
5.5173 | 1.06169 | 0.04982
4.36941 | 1.06872 | 0.04415
3.45686 | 1.07232 | 0.04011
2.73547 | 1.07432 | 0.03932
2.16054 | 1.07522 | 0.03583
1.70952 | 1.07694 | 0.03255
1.35352 | 1.08014 | 0.02916
1.07079 | 1.08528 | 0.02897
0.84734 | 1.09261 | 0.03115
0.67072 | 1.09921 | 0.03775
0.53067 | 1.10314 | 0.04767
0.41976 | 1.10109 | 0.05798
0.33183 | 1.09783 | 0.06421
0.26261 | 1.09677 | 0.06588
0.20791 | 1.10146 | 0.06641
0.16452 | 1.11258 | 0.06787
0.13007 | 1.13026 | 0.07444
0.10309 | 1.15231 | 0.08946
0.08153 | 1.17534 | 0.11536
0.06443 | 1.19391 | 0.14853
0.05102 | 1.20205 | 0.18784
0.04042 | 1.20244 | 0.21784
0.03192 | 1.20696 | 0.23687
0.02528 | 1.22464 | 0.25136
0.01999 | 1.25728 | 0.26777