## Sheet1
20004.453 | 0.69358 | -0.03019
15829.126 | 0.69886 | -0.01578
12516.703 | 0.70588 | -0.00341
9909.4424 | 0.71198 | 0.00625
7835.48 | 0.71733 | 0.01603
6217.2461 | 0.72276 | 0.01967
4905.291 | 0.73016 | 0.02573
3881.2737 | 0.73579 | 0.02954
3070.9827 | 0.743 | 0.03564
2430.7778 | 0.7467 | 0.03986
1923.1537 | 0.75519 | 0.04148
1522.4358 | 0.76373 | 0.04467
1203.8446 | 0.76996 | 0.04691
952.86591 | 0.7765 | 0.04898
754.27557 | 0.78457 | 0.054
596.71857 | 0.79184 | 0.05533
471.96338 | 0.79987 | 0.05951
373.20856 | 0.80876 | 0.06195
295.47278 | 0.81749 | 0.06528
233.87738 | 0.82745 | 0.06948
185.05922 | 0.83728 | 0.07393
146.35823 | 0.84755 | 0.07857
115.77804 | 0.8602 | 0.08468
91.6721 | 0.87317 | 0.08981
72.51701 | 0.88822 | 0.09805
57.36816 | 0.90306 | 0.1017
45.3629 | 0.92486 | 0.1065
35.93134 | 0.94594 | 0.10953
28.40909 | 0.96707 | 0.10727
22.48202 | 0.98795 | 0.10137
17.79613 | 1.00648 | 0.09415
14.06813 | 1.02369 | 0.08487
11.1448 | 1.03347 | 0.07393
8.81772 | 1.04487 | 0.06542
6.97545 | 1.05199 | 0.05809
5.5173 | 1.05629 | 0.04917
4.36941 | 1.0608 | 0.04208
3.45686 | 1.0682 | 0.03812
2.73547 | 1.07267 | 0.03661
2.16054 | 1.07304 | 0.03751
1.70952 | 1.07293 | 0.03626
1.35352 | 1.07359 | 0.03382
1.07079 | 1.07594 | 0.03106
0.84734 | 1.0815 | 0.02981
0.67072 | 1.0877 | 0.03099
0.53067 | 1.09693 | 0.03652
0.41976 | 1.10483 | 0.04814
0.33183 | 1.10738 | 0.06243
0.26261 | 1.10434 | 0.07509
0.20791 | 1.10084 | 0.08178
0.16452 | 1.1018 | 0.08442
0.13007 | 1.11027 | 0.08642
0.10309 | 1.12543 | 0.09138
0.08153 | 1.14791 | 0.10193
0.06443 | 1.17494 | 0.1227
0.05102 | 1.20626 | 0.15563
0.04042 | 1.22745 | 0.19926
0.03192 | 1.2362 | 0.244
0.02528 | 1.24059 | 0.27764
0.01999 | 1.25435 | 0.29836