## Sheet1
20004.453 | 0.68026 | -0.03042
15829.126 | 0.6851 | -0.0132
12516.703 | 0.69166 | -0.00376
9909.4424 | 0.69767 | 0.00736
7835.48 | 0.70275 | 0.01561
6217.2461 | 0.70931 | 0.02168
4905.291 | 0.71647 | 0.02629
3881.2737 | 0.72229 | 0.03126
3070.9827 | 0.72768 | 0.03445
2430.7778 | 0.73542 | 0.03792
1923.1537 | 0.74115 | 0.04185
1522.4358 | 0.74672 | 0.04541
1203.8446 | 0.75573 | 0.0467
952.86591 | 0.76293 | 0.04952
754.27557 | 0.77046 | 0.05203
596.71857 | 0.78001 | 0.05421
471.96338 | 0.78671 | 0.05845
373.20856 | 0.79435 | 0.06076
295.47278 | 0.80314 | 0.06578
233.87738 | 0.81374 | 0.06999
185.05922 | 0.82188 | 0.07284
146.35823 | 0.83353 | 0.07958
115.77804 | 0.84428 | 0.08526
91.6721 | 0.85848 | 0.09002
72.51701 | 0.87305 | 0.09669
57.36816 | 0.8914 | 0.10257
45.3629 | 0.91018 | 0.10884
35.93134 | 0.93104 | 0.1094
28.40909 | 0.95315 | 0.10649
22.48202 | 0.97315 | 0.10202
17.79613 | 0.99138 | 0.09518
14.06813 | 1.0092 | 0.08491
11.1448 | 1.02045 | 0.07641
8.81772 | 1.02972 | 0.06449
6.97545 | 1.03845 | 0.05757
5.5173 | 1.04394 | 0.05165
4.36941 | 1.04708 | 0.04418
3.45686 | 1.05199 | 0.03827
2.73547 | 1.0566 | 0.03519
2.16054 | 1.06086 | 0.03349
1.70952 | 1.06342 | 0.03561
1.35352 | 1.06331 | 0.03816
1.07079 | 1.06248 | 0.03737
0.84734 | 1.06294 | 0.03551
0.67072 | 1.06594 | 0.03392
0.53067 | 1.07273 | 0.03402
0.41976 | 1.08333 | 0.03695
0.33183 | 1.09476 | 0.04712
0.26261 | 1.10394 | 0.06364
0.20791 | 1.10614 | 0.08229
0.16452 | 1.10279 | 0.09813
0.13007 | 1.10013 | 0.10675
0.10309 | 1.10256 | 0.11151
0.08153 | 1.11453 | 0.11559
0.06443 | 1.13461 | 0.12605
0.05102 | 1.16202 | 0.1389
0.04042 | 1.19955 | 0.16299
0.03192 | 1.23784 | 0.20486
0.02528 | 1.26586 | 0.25879
0.01999 | 1.28118 | 0.31223