## Sheet1
20004.453 | 0.66644 | -0.02886
15829.126 | 0.67223 | -0.01415
12516.703 | 0.67893 | -0.00275
9909.4424 | 0.68397 | 0.00731
7835.48 | 0.69088 | 0.01452
6217.2461 | 0.69637 | 0.0219
4905.291 | 0.70146 | 0.02841
3881.2737 | 0.71061 | 0.03119
3070.9827 | 0.71578 | 0.03541
2430.7778 | 0.72113 | 0.03789
1923.1537 | 0.72995 | 0.04104
1522.4358 | 0.7358 | 0.04516
1203.8446 | 0.74374 | 0.04551
952.86591 | 0.75083 | 0.05073
754.27557 | 0.75777 | 0.05295
596.71857 | 0.76511 | 0.05614
471.96338 | 0.77319 | 0.05932
373.20856 | 0.7831 | 0.06279
295.47278 | 0.79018 | 0.06592
233.87738 | 0.80246 | 0.06923
185.05922 | 0.81003 | 0.0734
146.35823 | 0.82016 | 0.08036
115.77804 | 0.83368 | 0.08588
91.6721 | 0.84538 | 0.0911
72.51701 | 0.861 | 0.09867
57.36816 | 0.87855 | 0.1032
45.3629 | 0.8995 | 0.10828
35.93134 | 0.9193 | 0.11022
28.40909 | 0.94003 | 0.10951
22.48202 | 0.96329 | 0.10457
17.79613 | 0.98256 | 0.09771
14.06813 | 0.99775 | 0.08743
11.1448 | 1.01088 | 0.07802
8.81772 | 1.0215 | 0.06765
6.97545 | 1.02842 | 0.05841
5.5173 | 1.03574 | 0.05042
4.36941 | 1.04143 | 0.04593
3.45686 | 1.04361 | 0.0403
2.73547 | 1.04806 | 0.03658
2.16054 | 1.05133 | 0.03378
1.70952 | 1.05367 | 0.03313
1.35352 | 1.05668 | 0.03305
1.07079 | 1.05843 | 0.03297
0.84734 | 1.06166 | 0.0348
0.67072 | 1.06437 | 0.03681
0.53067 | 1.06778 | 0.04169
0.41976 | 1.07088 | 0.04572
0.33183 | 1.07496 | 0.05108
0.26261 | 1.08052 | 0.0578
0.20791 | 1.08713 | 0.06719
0.16452 | 1.09329 | 0.07776
0.13007 | 1.10095 | 0.08873
0.10309 | 1.11179 | 0.10118
0.08153 | 1.12612 | 0.11867
0.06443 | 1.14086 | 0.14122
0.05102 | 1.15379 | 0.16525
0.04042 | 1.16827 | 0.18814
0.03192 | 1.19116 | 0.21134
0.02528 | 1.22006 | 0.24005
0.01999 | 1.25098 | 0.27317