## Sheet1
20004.453 | 0.68815 | -0.03098
15829.126 | 0.69246 | -0.01475
12516.703 | 0.70175 | -0.00372
9909.4424 | 0.70795 | 0.00706
7835.48 | 0.71232 | 0.01627
6217.2461 | 0.71766 | 0.02058
4905.291 | 0.72508 | 0.02651
3881.2737 | 0.73041 | 0.02913
3070.9827 | 0.73541 | 0.03545
2430.7778 | 0.7436 | 0.03734
1923.1537 | 0.7505 | 0.04087
1522.4358 | 0.75722 | 0.04322
1203.8446 | 0.76413 | 0.04692
952.86591 | 0.77027 | 0.04991
754.27557 | 0.77998 | 0.0533
596.71857 | 0.78741 | 0.05479
471.96338 | 0.79523 | 0.05787
373.20856 | 0.8048 | 0.06198
295.47278 | 0.81231 | 0.06586
233.87738 | 0.82185 | 0.06963
185.05922 | 0.83204 | 0.07396
146.35823 | 0.84212 | 0.07894
115.77804 | 0.85211 | 0.08359
91.6721 | 0.86702 | 0.09067
72.51701 | 0.88077 | 0.09702
57.36816 | 0.89922 | 0.10281
45.3629 | 0.92055 | 0.10802
35.93134 | 0.93946 | 0.10846
28.40909 | 0.96162 | 0.1067
22.48202 | 0.98338 | 0.10211
17.79613 | 1.00005 | 0.09266
14.06813 | 1.01481 | 0.08349
11.1448 | 1.02757 | 0.0744
8.81772 | 1.0373 | 0.06446
6.97545 | 1.04508 | 0.05708
5.5173 | 1.051 | 0.05126
4.36941 | 1.05592 | 0.04307
3.45686 | 1.05827 | 0.03937
2.73547 | 1.06204 | 0.03535
2.16054 | 1.06583 | 0.03348
1.70952 | 1.06734 | 0.0325
1.35352 | 1.06976 | 0.0316
1.07079 | 1.07267 | 0.03225
0.84734 | 1.07559 | 0.03437
0.67072 | 1.07815 | 0.03677
0.53067 | 1.08102 | 0.04109
0.41976 | 1.0847 | 0.04477
0.33183 | 1.08982 | 0.05044
0.26261 | 1.095 | 0.05788
0.20791 | 1.10045 | 0.06722
0.16452 | 1.10684 | 0.07613
0.13007 | 1.11627 | 0.08688
0.10309 | 1.12736 | 0.10198
0.08153 | 1.13901 | 0.1213
0.06443 | 1.1506 | 0.14232
0.05102 | 1.16242 | 0.16061
0.04042 | 1.18224 | 0.18138
0.03192 | 1.20708 | 0.20799
0.02528 | 1.23208 | 0.2385
0.01999 | 1.26148 | 0.26836