## Sheet1
20004.453 | 0.68279 | -0.01727
15829.126 | 0.69154 | -0.00281
12516.703 | 0.70027 | 0.00926
9909.4424 | 0.70726 | 0.01776
7835.48 | 0.71455 | 0.02471
6217.2461 | 0.72243 | 0.03097
4905.291 | 0.73057 | 0.03608
3881.2737 | 0.73735 | 0.04005
3070.9827 | 0.74477 | 0.04294
2430.7778 | 0.75129 | 0.04621
1923.1537 | 0.75906 | 0.04951
1522.4358 | 0.76775 | 0.05147
1203.8446 | 0.77605 | 0.05424
952.86591 | 0.78394 | 0.05871
754.27557 | 0.79205 | 0.06048
596.71857 | 0.80195 | 0.06329
471.96338 | 0.81194 | 0.06541
373.20856 | 0.82022 | 0.06781
295.47278 | 0.83104 | 0.07198
233.87738 | 0.83769 | 0.07349
185.05922 | 0.84947 | 0.07912
146.35823 | 0.861 | 0.08464
115.77804 | 0.87276 | 0.08973
91.6721 | 0.88477 | 0.09752
72.51701 | 0.89548 | 0.1044
57.36816 | 0.90958 | 0.11371
45.3629 | 0.92567 | 0.12399
35.93134 | 0.94501 | 0.13508
28.40909 | 0.96474 | 0.1479
22.48202 | 0.98994 | 0.16024
17.79613 | 1.0198 | 0.17084
14.06813 | 1.05334 | 0.17849
11.1448 | 1.08946 | 0.18079
8.81772 | 1.12513 | 0.17968
6.97545 | 1.16092 | 0.16784
5.5173 | 1.18866 | 0.15743
4.36941 | 1.21693 | 0.14248
3.45686 | 1.23589 | 0.12843
2.73547 | 1.25449 | 0.11323
2.16054 | 1.26783 | 0.09927
1.70952 | 1.27827 | 0.08875
1.35352 | 1.28509 | 0.08079
1.07079 | 1.29139 | 0.07375
0.84734 | 1.29708 | 0.06995
0.67072 | 1.30304 | 0.06811
0.53067 | 1.30735 | 0.06837
0.41976 | 1.31314 | 0.07061
0.33183 | 1.32007 | 0.07489
0.26261 | 1.32842 | 0.0843
0.20791 | 1.33582 | 0.09687
0.16452 | 1.34199 | 0.11107
0.13007 | 1.35027 | 0.12429
0.10309 | 1.36278 | 0.1405
0.08153 | 1.37968 | 0.16105
0.06443 | 1.4002 | 0.18661
0.05102 | 1.41958 | 0.21011
0.04042 | 1.44987 | 0.23768
0.03192 | 1.49173 | 0.27384
0.02528 | 1.53316 | 0.32388
0.01999 | 1.56889 | 0.37707