## Sheet1
20004.453 | 0.70097 | -0.01692
15829.126 | 0.70862 | -0.00231
12516.703 | 0.71632 | 0.00807
9909.4424 | 0.72494 | 0.01675
7835.48 | 0.73095 | 0.02576
6217.2461 | 0.73946 | 0.02873
4905.291 | 0.74858 | 0.0346
3881.2737 | 0.75481 | 0.03965
3070.9827 | 0.76075 | 0.04255
2430.7778 | 0.77062 | 0.04513
1923.1537 | 0.7776 | 0.04875
1522.4358 | 0.78413 | 0.05194
1203.8446 | 0.79357 | 0.05425
952.86591 | 0.80019 | 0.05769
754.27557 | 0.80912 | 0.05948
596.71857 | 0.81825 | 0.06181
471.96338 | 0.82829 | 0.06451
373.20856 | 0.83678 | 0.06885
295.47278 | 0.8495 | 0.07287
233.87738 | 0.85741 | 0.07495
185.05922 | 0.86679 | 0.0808
146.35823 | 0.878 | 0.08595
115.77804 | 0.88901 | 0.0903
91.6721 | 0.90078 | 0.09734
72.51701 | 0.91423 | 0.10449
57.36816 | 0.92909 | 0.11371
45.3629 | 0.94511 | 0.12381
35.93134 | 0.96124 | 0.13498
28.40909 | 0.98337 | 0.14816
22.48202 | 1.00815 | 0.16086
17.79613 | 1.03877 | 0.1712
14.06813 | 1.07293 | 0.17817
11.1448 | 1.10683 | 0.18172
8.81772 | 1.14373 | 0.17843
6.97545 | 1.17744 | 0.17154
5.5173 | 1.2098 | 0.15839
4.36941 | 1.23368 | 0.1452
3.45686 | 1.25565 | 0.12672
2.73547 | 1.27447 | 0.11397
2.16054 | 1.28768 | 0.10069
1.70952 | 1.29632 | 0.08882
1.35352 | 1.30445 | 0.07914
1.07079 | 1.31114 | 0.0739
0.84734 | 1.31673 | 0.0693
0.67072 | 1.32177 | 0.06778
0.53067 | 1.32735 | 0.06737
0.41976 | 1.33421 | 0.07073
0.33183 | 1.33968 | 0.07806
0.26261 | 1.34463 | 0.08644
0.20791 | 1.35033 | 0.0949
0.16452 | 1.3595 | 0.10534
0.13007 | 1.37123 | 0.12092
0.10309 | 1.38319 | 0.13976
0.08153 | 1.39759 | 0.15855
0.06443 | 1.41882 | 0.18257
0.05102 | 1.44895 | 0.20941
0.04042 | 1.48024 | 0.24832
0.03192 | 1.50604 | 0.29274
0.02528 | 1.53158 | 0.33042
0.01999 | 1.56793 | 0.36132