## Sheet1
20004.453 | 0.68171 | -0.01798
15829.126 | 0.68817 | -0.00357
12516.703 | 0.69824 | 0.00911
9909.4424 | 0.70526 | 0.01777
7835.48 | 0.71447 | 0.0249
6217.2461 | 0.7208 | 0.03112
4905.291 | 0.72709 | 0.03576
3881.2737 | 0.73453 | 0.03879
3070.9827 | 0.74172 | 0.04303
2430.7778 | 0.75073 | 0.0455
1923.1537 | 0.75806 | 0.04847
1522.4358 | 0.76648 | 0.05245
1203.8446 | 0.77394 | 0.05517
952.86591 | 0.78122 | 0.05623
754.27557 | 0.78997 | 0.06018
596.71857 | 0.79874 | 0.06139
471.96338 | 0.8073 | 0.06472
373.20856 | 0.8174 | 0.06753
295.47278 | 0.82602 | 0.07212
233.87738 | 0.83753 | 0.07594
185.05922 | 0.84835 | 0.07946
146.35823 | 0.85693 | 0.08489
115.77804 | 0.86963 | 0.09076
91.6721 | 0.88207 | 0.09746
72.51701 | 0.89534 | 0.10454
57.36816 | 0.90945 | 0.11391
45.3629 | 0.92382 | 0.12193
35.93134 | 0.94138 | 0.1353
28.40909 | 0.96431 | 0.14779
22.48202 | 0.99013 | 0.15951
17.79613 | 1.0185 | 0.17096
14.06813 | 1.05133 | 0.17909
11.1448 | 1.08656 | 0.18155
8.81772 | 1.12442 | 0.17952
6.97545 | 1.15713 | 0.16981
5.5173 | 1.18811 | 0.15903
4.36941 | 1.2133 | 0.14279
3.45686 | 1.2368 | 0.12819
2.73547 | 1.25269 | 0.11293
2.16054 | 1.26547 | 0.09944
1.70952 | 1.27615 | 0.08834
1.35352 | 1.28334 | 0.08006
1.07079 | 1.28993 | 0.07396
0.84734 | 1.29575 | 0.06898
0.67072 | 1.30158 | 0.06729
0.53067 | 1.30772 | 0.06835
0.41976 | 1.31279 | 0.07291
0.33183 | 1.3168 | 0.07838
0.26261 | 1.32227 | 0.08515
0.20791 | 1.3304 | 0.0939
0.16452 | 1.33962 | 0.10648
0.13007 | 1.34989 | 0.12183
0.10309 | 1.36279 | 0.13852
0.08153 | 1.38122 | 0.15802
0.06443 | 1.40526 | 0.18529
0.05102 | 1.43133 | 0.22085
0.04042 | 1.45199 | 0.25923
0.03192 | 1.47383 | 0.29255
0.02528 | 1.50638 | 0.32137
0.01999 | 1.55103 | 0.35584