## Sheet1
20004.453 | 0.72081 | -0.01823
15829.126 | 0.72978 | -0.00208
12516.703 | 0.73568 | 0.00782
9909.4424 | 0.74412 | 0.01792
7835.48 | 0.75232 | 0.02403
6217.2461 | 0.75785 | 0.0305
4905.291 | 0.76703 | 0.03499
3881.2737 | 0.77288 | 0.03862
3070.9827 | 0.78128 | 0.04135
2430.7778 | 0.78892 | 0.04546
1923.1537 | 0.79615 | 0.04863
1522.4358 | 0.80257 | 0.05278
1203.8446 | 0.81225 | 0.05375
952.86591 | 0.81987 | 0.05595
754.27557 | 0.82775 | 0.06
596.71857 | 0.83641 | 0.06132
471.96338 | 0.84652 | 0.06549
373.20856 | 0.85608 | 0.06949
295.47278 | 0.86473 | 0.07218
233.87738 | 0.87495 | 0.07578
185.05922 | 0.88476 | 0.07978
146.35823 | 0.89702 | 0.08524
115.77804 | 0.9082 | 0.09015
91.6721 | 0.92097 | 0.0978
72.51701 | 0.93278 | 0.10284
57.36816 | 0.94734 | 0.11338
45.3629 | 0.96333 | 0.12262
35.93134 | 0.98124 | 0.13605
28.40909 | 1.00331 | 0.14827
22.48202 | 1.02928 | 0.1593
17.79613 | 1.0577 | 0.16983
14.06813 | 1.09326 | 0.17754
11.1448 | 1.12768 | 0.18123
8.81772 | 1.16358 | 0.17574
6.97545 | 1.19551 | 0.16903
5.5173 | 1.22733 | 0.15595
4.36941 | 1.25027 | 0.14155
3.45686 | 1.27228 | 0.12509
2.73547 | 1.28807 | 0.11151
2.16054 | 1.30077 | 0.09824
1.70952 | 1.31014 | 0.08752
1.35352 | 1.31829 | 0.0783
1.07079 | 1.32425 | 0.07208
0.84734 | 1.32987 | 0.06891
0.67072 | 1.33532 | 0.06757
0.53067 | 1.34161 | 0.06728
0.41976 | 1.34769 | 0.07118
0.33183 | 1.35304 | 0.07828
0.26261 | 1.35756 | 0.08652
0.20791 | 1.36406 | 0.09505
0.16452 | 1.3732 | 0.1065
0.13007 | 1.38418 | 0.12216
0.10309 | 1.39637 | 0.1403
0.08153 | 1.4124 | 0.15962
0.06443 | 1.43424 | 0.18423
0.05102 | 1.46471 | 0.21357
0.04042 | 1.49324 | 0.25515
0.03192 | 1.51643 | 0.29804
0.02528 | 1.54171 | 0.33405
0.01999 | 1.57991 | 0.36465