## Sheet1
20004.453 | 0.36556 | -0.04114
15829.126 | 0.3705 | -0.02193
12516.703 | 0.37782 | -0.00502
9909.4424 | 0.38641 | 0.0102
7835.48 | 0.39291 | 0.02207
6217.2461 | 0.40051 | 0.03201
4905.291 | 0.40879 | 0.04145
3881.2737 | 0.41799 | 0.04988
3070.9827 | 0.42693 | 0.05852
2430.7778 | 0.43788 | 0.06639
1923.1537 | 0.44824 | 0.07315
1522.4358 | 0.46051 | 0.07946
1203.8446 | 0.47133 | 0.08796
952.86591 | 0.48543 | 0.09469
754.27557 | 0.49996 | 0.09899
596.71857 | 0.51612 | 0.10683
471.96338 | 0.53157 | 0.11305
373.20856 | 0.54747 | 0.12038
295.47278 | 0.5676 | 0.12777
233.87738 | 0.58618 | 0.13411
185.05922 | 0.60717 | 0.1423
146.35823 | 0.62819 | 0.15022
115.77804 | 0.64957 | 0.15583
91.6721 | 0.67349 | 0.16459
72.51701 | 0.69806 | 0.17095
57.36816 | 0.72282 | 0.17934
45.3629 | 0.74908 | 0.18761
35.93134 | 0.77523 | 0.19684
28.40909 | 0.8058 | 0.20882
22.48202 | 0.83972 | 0.22176
17.79613 | 0.87522 | 0.2323
14.06813 | 0.91888 | 0.24465
11.1448 | 0.96396 | 0.25142
8.81772 | 1.01424 | 0.24969
6.97545 | 1.06161 | 0.24136
5.5173 | 1.10742 | 0.23104
4.36941 | 1.14534 | 0.20995
3.45686 | 1.1835 | 0.18928
2.73547 | 1.20823 | 0.16874
2.16054 | 1.23033 | 0.14671
1.70952 | 1.24711 | 0.12699
1.35352 | 1.25978 | 0.11196
1.07079 | 1.26967 | 0.09937
0.84734 | 1.27745 | 0.08858
0.67072 | 1.2848 | 0.08085
0.53067 | 1.29145 | 0.07733
0.41976 | 1.29725 | 0.07595
0.33183 | 1.30188 | 0.07701
0.26261 | 1.30715 | 0.07959
0.20791 | 1.31398 | 0.08446
0.16452 | 1.322 | 0.09374
0.13007 | 1.32959 | 0.10635
0.10309 | 1.33765 | 0.12133
0.08153 | 1.35044 | 0.13819
0.06443 | 1.36841 | 0.16165
0.05102 | 1.39116 | 0.19311
0.04042 | 1.41114 | 0.23024
0.03192 | 1.43397 | 0.26413
0.02528 | 1.47012 | 0.29733
0.01999 | 1.52027 | 0.33935