## Sheet1
20004.453 | 0.36156 | -0.04021
15829.126 | 0.36798 | -0.02047
12516.703 | 0.3727 | -0.00291
9909.4424 | 0.37967 | 0.01023
7835.48 | 0.38635 | 0.02228
6217.2461 | 0.39498 | 0.0331
4905.291 | 0.40349 | 0.04256
3881.2737 | 0.41448 | 0.05192
3070.9827 | 0.42427 | 0.06021
2430.7778 | 0.43548 | 0.06674
1923.1537 | 0.4458 | 0.07358
1522.4358 | 0.45841 | 0.08003
1203.8446 | 0.46996 | 0.0878
952.86591 | 0.48334 | 0.09538
754.27557 | 0.49968 | 0.1022
596.71857 | 0.51392 | 0.10916
471.96338 | 0.53171 | 0.11618
373.20856 | 0.54943 | 0.12273
295.47278 | 0.56768 | 0.13172
233.87738 | 0.58847 | 0.13698
185.05922 | 0.60949 | 0.14444
146.35823 | 0.63359 | 0.15214
115.77804 | 0.65518 | 0.15851
91.6721 | 0.67949 | 0.16663
72.51701 | 0.70422 | 0.17176
57.36816 | 0.73232 | 0.18204
45.3629 | 0.75997 | 0.19098
35.93134 | 0.78365 | 0.19776
28.40909 | 0.81773 | 0.20478
22.48202 | 0.84916 | 0.21539
17.79613 | 0.88316 | 0.22508
14.06813 | 0.93245 | 0.23983
11.1448 | 0.97087 | 0.23228
8.81772 | 1.02863 | 0.23268
6.97545 | 1.06017 | 0.23069
5.5173 | 1.08876 | 0.20314
4.36941 | 1.13294 | 0.1675
3.45686 | 1.1806 | 0.15187
2.73547 | 1.20711 | 0.15526
2.16054 | 1.20523 | 0.15598
1.70952 | 1.18676 | 0.13808
1.35352 | 1.17305 | 0.09716
1.07079 | 1.18199 | 0.04451
0.84734 | 1.22123 | 0.00362
0.67072 | 1.274 | -0.00878
0.53067 | 1.33243 | 0.02496
0.41976 | 1.3534 | 0.09901
0.33183 | 1.31724 | 0.17805
0.26261 | 1.22953 | 0.22005
0.20791 | 1.1234 | 0.19554
0.16452 | 1.05051 | 0.10037
0.13007 | 1.05751 | -0.03047
0.10309 | 1.16231 | -0.14237
0.08153 | 1.34701 | -0.17263
0.06443 | 1.52791 | -0.09346
0.05102 | 1.67543 | 0.13321
0.04042 | 1.67674 | 0.44818
0.03192 | 1.4778 | 0.72617
0.02528 | 1.16153 | 0.79333
0.01999 | 0.92415 | 0.59072