## Sheet1
20004.453 | 0.34684 | -0.0436
15829.126 | 0.35199 | -0.02317
12516.703 | 0.35825 | -0.00552
9909.4424 | 0.36455 | 0.00741
7835.48 | 0.37166 | 0.02154
6217.2461 | 0.38183 | 0.03333
4905.291 | 0.39039 | 0.04065
3881.2737 | 0.39902 | 0.04958
3070.9827 | 0.40815 | 0.05813
2430.7778 | 0.41809 | 0.0666
1923.1537 | 0.42932 | 0.07132
1522.4358 | 0.44035 | 0.0799
1203.8446 | 0.45447 | 0.08568
952.86591 | 0.46683 | 0.09211
754.27557 | 0.48228 | 0.0999
596.71857 | 0.49708 | 0.10531
471.96338 | 0.51394 | 0.11171
373.20856 | 0.5296 | 0.11852
295.47278 | 0.54911 | 0.12451
233.87738 | 0.56908 | 0.13122
185.05922 | 0.58993 | 0.13718
146.35823 | 0.61073 | 0.14467
115.77804 | 0.63253 | 0.15054
91.6721 | 0.65818 | 0.15674
72.51701 | 0.68135 | 0.1631
57.36816 | 0.70887 | 0.1689
45.3629 | 0.7386 | 0.17479
35.93134 | 0.76868 | 0.17647
28.40909 | 0.8014 | 0.17802
22.48202 | 0.83328 | 0.17211
17.79613 | 0.86492 | 0.1634
14.06813 | 0.89376 | 0.15227
11.1448 | 0.91902 | 0.14104
8.81772 | 0.93795 | 0.12678
6.97545 | 0.95509 | 0.11153
5.5173 | 0.97105 | 0.10173
4.36941 | 0.98138 | 0.09444
3.45686 | 0.98752 | 0.08319
2.73547 | 0.9953 | 0.07433
2.16054 | 1.0054 | 0.06526
1.70952 | 1.01715 | 0.06027
1.35352 | 1.02871 | 0.0619
1.07079 | 1.03622 | 0.06952
0.84734 | 1.03669 | 0.07711
0.67072 | 1.03336 | 0.08194
0.53067 | 1.02748 | 0.07806
0.41976 | 1.02763 | 0.06756
0.33183 | 1.03957 | 0.05288
0.26261 | 1.06834 | 0.04353
0.20791 | 1.11213 | 0.05217
0.16452 | 1.15795 | 0.09052
0.13007 | 1.18233 | 0.15892
0.10309 | 1.16471 | 0.23908
0.08153 | 1.10296 | 0.30045
0.06443 | 1.02427 | 0.31822
0.05102 | 0.94635 | 0.25366
0.04042 | 0.94006 | 0.11388
0.03192 | 1.06518 | -0.05023
0.02528 | 1.35887 | -0.14819
0.01999 | 1.80576 | -0.05239