## Sheet1
20004.453 | 0.348 | -0.04723
15829.126 | 0.35242 | -0.02543
12516.703 | 0.35837 | -0.00753
9909.4424 | 0.36535 | 0.00691
7835.48 | 0.37302 | 0.0179
6217.2461 | 0.38048 | 0.02895
4905.291 | 0.3879 | 0.03925
3881.2737 | 0.39818 | 0.04717
3070.9827 | 0.40623 | 0.05638
2430.7778 | 0.41727 | 0.06414
1923.1537 | 0.42745 | 0.07122
1522.4358 | 0.43903 | 0.0794
1203.8446 | 0.45215 | 0.08638
952.86591 | 0.46549 | 0.0929
754.27557 | 0.4799 | 0.09873
596.71857 | 0.49746 | 0.1059
471.96338 | 0.51294 | 0.11157
373.20856 | 0.53024 | 0.11871
295.47278 | 0.54656 | 0.12442
233.87738 | 0.56685 | 0.13055
185.05922 | 0.58887 | 0.1365
146.35823 | 0.61074 | 0.1451
115.77804 | 0.63066 | 0.15104
91.6721 | 0.65453 | 0.15764
72.51701 | 0.68152 | 0.16237
57.36816 | 0.7073 | 0.16761
45.3629 | 0.73603 | 0.17255
35.93134 | 0.76684 | 0.17789
28.40909 | 0.79905 | 0.1767
22.48202 | 0.83145 | 0.1738
17.79613 | 0.86318 | 0.16697
14.06813 | 0.892 | 0.15501
11.1448 | 0.91692 | 0.14292
8.81772 | 0.93921 | 0.12614
6.97545 | 0.95781 | 0.11135
5.5173 | 0.97041 | 0.10317
4.36941 | 0.9799 | 0.08889
3.45686 | 0.9895 | 0.07857
2.73547 | 0.9994 | 0.06815
2.16054 | 1.00912 | 0.06427
1.70952 | 1.01624 | 0.06446
1.35352 | 1.01907 | 0.0654
1.07079 | 1.02012 | 0.06465
0.84734 | 1.02068 | 0.06171
0.67072 | 1.02414 | 0.05727
0.53067 | 1.03257 | 0.05263
0.41976 | 1.0461 | 0.05143
0.33183 | 1.06362 | 0.05858
0.26261 | 1.07937 | 0.0757
0.20791 | 1.08748 | 0.10028
0.16452 | 1.08514 | 0.12483
0.13007 | 1.07699 | 0.14141
0.10309 | 1.07208 | 0.14758
0.08153 | 1.07852 | 0.14887
0.06443 | 1.0959 | 0.15522
0.05102 | 1.12667 | 0.16677
0.04042 | 1.17042 | 0.19122
0.03192 | 1.22173 | 0.23737
0.02528 | 1.26689 | 0.30415
0.01999 | 1.29443 | 0.38163