## Sheet1
20004.453 | 0.34776 | -0.04701
15829.126 | 0.35303 | -0.0259
12516.703 | 0.35769 | -0.0078
9909.4424 | 0.36535 | 0.00747
7835.48 | 0.37178 | 0.01964
6217.2461 | 0.38013 | 0.0295
4905.291 | 0.38757 | 0.03925
3881.2737 | 0.39603 | 0.04828
3070.9827 | 0.40597 | 0.05746
2430.7778 | 0.41658 | 0.06469
1923.1537 | 0.42782 | 0.0723
1522.4358 | 0.44103 | 0.07679
1203.8446 | 0.45149 | 0.08568
952.86591 | 0.46562 | 0.09362
754.27557 | 0.48116 | 0.09912
596.71857 | 0.49579 | 0.10539
471.96338 | 0.51332 | 0.11211
373.20856 | 0.53083 | 0.11989
295.47278 | 0.54946 | 0.12644
233.87738 | 0.56747 | 0.132
185.05922 | 0.58971 | 0.13876
146.35823 | 0.61031 | 0.1443
115.77804 | 0.63212 | 0.14958
91.6721 | 0.65677 | 0.15812
72.51701 | 0.68103 | 0.16446
57.36816 | 0.70938 | 0.17001
45.3629 | 0.7395 | 0.17727
35.93134 | 0.76985 | 0.18019
28.40909 | 0.80191 | 0.17871
22.48202 | 0.83721 | 0.17643
17.79613 | 0.86745 | 0.16805
14.06813 | 0.89711 | 0.15582
11.1448 | 0.92265 | 0.14344
8.81772 | 0.94367 | 0.1283
6.97545 | 0.96047 | 0.11536
5.5173 | 0.97502 | 0.10078
4.36941 | 0.98596 | 0.08953
3.45686 | 0.99492 | 0.07884
2.73547 | 1.00322 | 0.07142
2.16054 | 1.01088 | 0.06546
1.70952 | 1.01564 | 0.0608
1.35352 | 1.02106 | 0.05793
1.07079 | 1.0272 | 0.05577
0.84734 | 1.0322 | 0.05573
0.67072 | 1.03702 | 0.0575
0.53067 | 1.04145 | 0.0586
0.41976 | 1.04805 | 0.06176
0.33183 | 1.05478 | 0.06768
0.26261 | 1.06036 | 0.07484
0.20791 | 1.0671 | 0.08322
0.16452 | 1.07636 | 0.09297
0.13007 | 1.0872 | 0.10636
0.10309 | 1.09856 | 0.12457
0.08153 | 1.1088 | 0.14618
0.06443 | 1.12058 | 0.16954
0.05102 | 1.13693 | 0.1908
0.04042 | 1.16073 | 0.21915
0.03192 | 1.18759 | 0.25625
0.02528 | 1.21603 | 0.29474
0.01999 | 1.25412 | 0.33246