## Sheet1
20004.453 | 0.3439 | -0.04818
15829.126 | 0.34802 | -0.02679
12516.703 | 0.35511 | -0.00743
9909.4424 | 0.3621 | 0.00761
7835.48 | 0.36933 | 0.01802
6217.2461 | 0.37647 | 0.03175
4905.291 | 0.38336 | 0.04202
3881.2737 | 0.39341 | 0.04943
3070.9827 | 0.40251 | 0.0571
2430.7778 | 0.41251 | 0.06598
1923.1537 | 0.42443 | 0.07259
1522.4358 | 0.43594 | 0.07941
1203.8446 | 0.44988 | 0.08478
952.86591 | 0.46394 | 0.09342
754.27557 | 0.47825 | 0.10047
596.71857 | 0.49344 | 0.10645
471.96338 | 0.51127 | 0.11292
373.20856 | 0.52782 | 0.11898
295.47278 | 0.54664 | 0.12651
233.87738 | 0.56865 | 0.13407
185.05922 | 0.58732 | 0.14029
146.35823 | 0.60809 | 0.14501
115.77804 | 0.63031 | 0.1507
91.6721 | 0.65437 | 0.15781
72.51701 | 0.67968 | 0.16475
57.36816 | 0.70726 | 0.16982
45.3629 | 0.73688 | 0.17334
35.93134 | 0.76794 | 0.17817
28.40909 | 0.80152 | 0.17885
22.48202 | 0.8344 | 0.17442
17.79613 | 0.8646 | 0.16779
14.06813 | 0.89317 | 0.15606
11.1448 | 0.919 | 0.14118
8.81772 | 0.94104 | 0.12755
6.97545 | 0.95639 | 0.11362
5.5173 | 0.97049 | 0.09909
4.36941 | 0.98263 | 0.0887
3.45686 | 0.99198 | 0.07931
2.73547 | 0.99838 | 0.07114
2.16054 | 1.00604 | 0.06462
1.70952 | 1.01255 | 0.06026
1.35352 | 1.01774 | 0.05726
1.07079 | 1.02204 | 0.05582
0.84734 | 1.02767 | 0.05499
0.67072 | 1.03309 | 0.05584
0.53067 | 1.03904 | 0.05928
0.41976 | 1.0439 | 0.06255
0.33183 | 1.04971 | 0.06754
0.26261 | 1.05656 | 0.07336
0.20791 | 1.06488 | 0.08264
0.16452 | 1.07329 | 0.09554
0.13007 | 1.08098 | 0.10979
0.10309 | 1.08975 | 0.12424
0.08153 | 1.10227 | 0.14115
0.06443 | 1.11852 | 0.16278
0.05102 | 1.13677 | 0.18993
0.04042 | 1.15588 | 0.21954
0.03192 | 1.1822 | 0.25006
0.02528 | 1.21953 | 0.28812
0.01999 | 1.26467 | 0.34009