## Sheet1
20004.453 | 0.34587 | -0.04778
15829.126 | 0.35095 | -0.02685
12516.703 | 0.35756 | -0.00887
9909.4424 | 0.36368 | 0.0059
7835.48 | 0.37117 | 0.0178
6217.2461 | 0.37885 | 0.03063
4905.291 | 0.38705 | 0.04034
3881.2737 | 0.39608 | 0.04852
3070.9827 | 0.40491 | 0.05719
2430.7778 | 0.41689 | 0.06268
1923.1537 | 0.42725 | 0.07087
1522.4358 | 0.43682 | 0.07807
1203.8446 | 0.44961 | 0.08398
952.86591 | 0.46432 | 0.09172
754.27557 | 0.47819 | 0.09997
596.71857 | 0.49469 | 0.10536
471.96338 | 0.51212 | 0.11081
373.20856 | 0.52774 | 0.11784
295.47278 | 0.54745 | 0.1257
233.87738 | 0.56705 | 0.13055
185.05922 | 0.58535 | 0.13687
146.35823 | 0.60828 | 0.14356
115.77804 | 0.63098 | 0.14917
91.6721 | 0.65396 | 0.15638
72.51701 | 0.67882 | 0.16177
57.36816 | 0.70531 | 0.16813
45.3629 | 0.73542 | 0.17311
35.93134 | 0.76535 | 0.17552
28.40909 | 0.79779 | 0.17644
22.48202 | 0.82931 | 0.17185
17.79613 | 0.86067 | 0.16442
14.06813 | 0.88871 | 0.15336
11.1448 | 0.91397 | 0.139
8.81772 | 0.93537 | 0.12594
6.97545 | 0.95197 | 0.11196
5.5173 | 0.96685 | 0.09856
4.36941 | 0.9767 | 0.08644
3.45686 | 0.98653 | 0.07846
2.73547 | 0.99314 | 0.07148
2.16054 | 0.99991 | 0.06345
1.70952 | 1.00623 | 0.05904
1.35352 | 1.01098 | 0.05682
1.07079 | 1.01577 | 0.05483
0.84734 | 1.02143 | 0.05417
0.67072 | 1.02668 | 0.05509
0.53067 | 1.03251 | 0.05821
0.41976 | 1.03695 | 0.06186
0.33183 | 1.04325 | 0.06653
0.26261 | 1.04988 | 0.07321
0.20791 | 1.05874 | 0.08276
0.16452 | 1.06577 | 0.09526
0.13007 | 1.07315 | 0.10909
0.10309 | 1.08235 | 0.12313
0.08153 | 1.09617 | 0.13957
0.06443 | 1.11234 | 0.1623
0.05102 | 1.12936 | 0.19005
0.04042 | 1.14836 | 0.21793
0.03192 | 1.17747 | 0.24807
0.02528 | 1.21567 | 0.28879
0.01999 | 1.25685 | 0.34267